## IPOP_dataset_ver2
Tag | Inorganic phosphor | Host | 1st dopant | 1st dopant valency | 1st doping concentration | 2nd dopant | 2nd dopant valency | 2nd doping concentration | Temp. (K) | Emission max. (nm) | CIE x coordinate | CIE y coordinate | Int. quantum efficiency (%) | Ext. quantum efficiency (%) | Thermal quenching temp. (K) | Excitation source (nm) | 1st Excitation max. (nm) | 2nd Excitation max. (nm) | 3rd Excitation max. (nm) | Log10 Decay time ( log10[ns]) | Decay time (ns) | Monitoring energy (nm) | Reference | Publisher | MP-ID | ICSD-ID | LOF-Score | Journal | ISSN | Year
1 | Ba2Bi0.95V3O11Eu0.05 | Ba2Bi0.95V3O11 | Eu | 3 | 0.05 |  |  |  | 298 | 619 | [5 empty] | 394 | 394 | 465 |  | 6.017033 | 1040000 | 619 | https://doi.org/10.1016/j.dyepig.2016.04.052 | ESV | mp-559941 | icsd-78156 | 0.965171867 | Dyes and Pigments | 0143-7208 | 2016
2 | Ba2Bi0.8V3O11Eu0.2 | Ba2Bi0.8V3O11 | Eu | 3 | 0.2 |  |  |  | 298 | 619 | [5 empty] | 394 | 394 | 465 |  | 6 | 1000000 | 619 | https://doi.org/10.1016/j.dyepig.2016.04.052 | ESV | mp-559941 | icsd-78156 | 0.979538963 | Dyes and Pigments | 0143-7208 | 2016
3 | Ba2Bi0.6V3O11Eu0.4 | Ba2Bi0.6V3O11 | Eu | 3 | 0.4 |  |  |  | 298 | 619 | [5 empty] | 394 | 394 | 465 |  | 6 | 1000000 | 619 | https://doi.org/10.1016/j.dyepig.2016.04.052 | ESV | mp-559941 | icsd-78156 | 0.979536504 | Dyes and Pigments | 0143-7208 | 2016
4 | Ba2Bi0.4V3O11Eu0.6 | Ba2Bi0.4V3O11 | Eu | 3 | 0.6 |  |  |  | 298 | 619 | 0.65 | 0.35 |  |  | 451 | 394 | 394 | 465 |  | 5.982271 | 960000 | 619 | https://doi.org/10.1016/j.dyepig.2016.04.052 | ESV | mp-559941 | icsd-78156 | 1.035120852 | Dyes and Pigments | 0143-7208 | 2016
5 | Ba2Bi0.2V3O11Eu0.8 | Ba2Bi0.2V3O11 | Eu | 3 | 0.8 |  |  |  | 298 | 619 | [5 empty] | 394 | 394 | 465 |  | 5.755875 | 570000 | 619 | https://doi.org/10.1016/j.dyepig.2016.04.052 | ESV | mp-559941 | icsd-78156 | 0.989919239 | Dyes and Pigments | 0143-7208 | 2016
6 | Ba2V3O11Eu1 | Ba2V3O11 | Eu | 3 | 1 |  |  |  | 298 | 619 | [5 empty] | 394 | 394 | 465 |  | 5.278754 | 190000 | 619 | https://doi.org/10.1016/j.dyepig.2016.04.052 | ESV | mp-559941 | icsd-78156 | 0.968880417 | Dyes and Pigments | 0143-7208 | 2016
7 | CaLa0.98B7O13Eu0.02 | CaLa0.98B7O13 | Eu | 3 | 0.02 |  |  |  | 298 | 613 | 0.544 | 0.455 | 13.2 |  |  | 395 | [5 empty] | 613 | https://doi.org/10.1016/j.ijleo.2017.10.161 | ESV |  |  | 1.085866348 | Optik | 0030-4026 | 2018
8 | CaLa0.92B7O13Eu0.08 | CaLa0.92B7O13 | Eu | 3 | 0.08 |  |  |  | 298 | 613 | 0.564 | 0.435 | 16.1 |  |  | 395 | [5 empty] | 613 | https://doi.org/10.1016/j.ijleo.2017.10.161 | ESV |  |  | 1.08092588 | Optik | 0030-4026 | 2018
9 | CaLa0.85B7O13Eu0.15 | CaLa0.85B7O13 | Eu | 3 | 0.15 |  |  |  | 298 | 613 | 0.579 | 0.418 | 18.9 |  |  | 395 | [5 empty] | 613 | https://doi.org/10.1016/j.ijleo.2017.10.161 | ESV |  |  | 1.07928537 | Optik | 0030-4026 | 2018
10 | CaLa0.65B7O13Eu0.35 | CaLa0.65B7O13 | Eu | 3 | 0.35 |  |  |  | 298 | 613 | 0.611 | 0.388 | 15.6 |  |  | 395 | 395 | 378 | 465 |  |  | 613 | https://doi.org/10.1016/j.ijleo.2017.10.161 | ESV |  |  | 1.119337437 | Optik | 0030-4026 | 2018
11 | CaLa0.55B7O13Eu0.45 | CaLa0.55B7O13 | Eu | 3 | 0.45 |  |  |  | 298 | 613 | 0.607 | 0.393 | 12.6 |  |  | 395 | [5 empty] | 613 | https://doi.org/10.1016/j.ijleo.2017.10.161 | ESV |  |  | 1.106730554 | Optik | 0030-4026 | 2018
12 | CaLa0.45B7O13Eu0.55 | CaLa0.45B7O13 | Eu | 3 | 0.55 |  |  |  | 298 | 613 | 0.594 | 0.405 | 10.1 |  |  | 395 | [5 empty] | 613 | https://doi.org/10.1016/j.ijleo.2017.10.161 | ESV |  |  | 1.112098081 | Optik | 0030-4026 | 2018
13 | Sr8ZnScP7O28Tb0.02 | Sr8ZnScP7O28 | Tb | 3 | 0.02 |  |  |  | 298 | 546 | 0.205 | 0.186 |  |  |  | 370 | 370 | 378 | 352 | 0.06818586 | 1.17 | 546 | https://doi.org/10.1039/C8TC03515F | RSC |  |  | 1.195259044 | Journal of Materials Chemistry C | 2050-7526 | 2018
14 | Sr8ZnScP7O28Tb0.06 | Sr8ZnScP7O28 | Tb | 3 | 0.06 |  |  |  | 298 | 546 | 0.215 | 0.273 |  |  |  | 370 | 370 | 378 | 352 |  |  | 546 | https://doi.org/10.1039/C8TC03515F | RSC |  |  | 1.976398099 | Journal of Materials Chemistry C | 2050-7526 | 2018
15 | Sr8ZnScP7O28Tb0.1 | Sr8ZnScP7O28 | Tb | 3 | 0.1 |  |  |  | 298 | 546 | 0.219 | 0.303 |  |  |  | 370 |  |  |  | 0.0211893 | 1.05 | 546 | https://doi.org/10.1039/C8TC03515F | RSC |  |  | 1.194739651 | Journal of Materials Chemistry C | 2050-7526 | 2018
16 | Sr8ZnScP7O28Tb0.12 | Sr8ZnScP7O28 | Tb | 3 | 0.12 |  |  |  | 298 | 546 | 0.241 | 0.376 |  |  |  | 370 | [5 empty] | 546 | https://doi.org/10.1039/C8TC03515F | RSC |  |  | 1.978353916 | Journal of Materials Chemistry C | 2050-7526 | 2018
17 | Sr8ZnScP7O28Tb0.14 | Sr8ZnScP7O28 | Tb | 3 | 0.14 |  |  |  | 298 | 546 | 0.245 | 0.411 |  |  |  | 370 | 370 | 378 | 352 | 0.2329961 | 1.71 | 546 | https://doi.org/10.1039/C8TC03515F | RSC |  |  | 1.199701184 | Journal of Materials Chemistry C | 2050-7526 | 2018
18 | Na2.98Sc2P3O12Eu0.01 | Na2.98Sc2P3O12 | Eu | 2 | 0.01 |  |  |  | 298 | 453 |  |  | 31.5 |  |  | 370 | 320 | 250 |  | 2.612784 | 410 | 453 | https://doi.org/10.1038/nmat4843 | SN | mp-16956, mp-1221280, mp-555608 | icsd-65406 icsd-20740 | 1.091234641 | Nature Materials | 1476-1122 | 2017
19 | Na2.98Sc2P3O12Eu0.01 | Na2.98Sc2P3O12 | Eu | 2 | 0.01 |  |  |  | 323 | 453 |  |  | 33 |  |  | 370 | 320 | 250 |  | 2.623249 | 420 | 453 | https://doi.org/10.1038/nmat4843 | SN | mp-16956, mp-1221280, mp-555608 | icsd-65406 icsd-20740 | 1.08832491 | Nature Materials | 1476-1122 | 2017
20 | Na2.98Sc2P3O12Eu0.01 | Na2.98Sc2P3O12 | Eu | 2 | 0.01 |  |  |  | 373 | 453 |  |  | 59.7 |  |  | 370 | 320 | 250 |  | 2.643453 | 440 | 453 | https://doi.org/10.1038/nmat4843 | SN | mp-16956, mp-1221280, mp-555608 | icsd-65406 icsd-20740 | 1.086799486 | Nature Materials | 1476-1122 | 2017
21 | Na2.98Sc2P3O12Eu0.01 | Na2.98Sc2P3O12 | Eu | 2 | 0.01 |  |  |  | 423 | 453 |  |  | 69.6 |  |  | 370 | 320 | 250 |  | 2.633468 | 430 | 453 | https://doi.org/10.1038/nmat4843 | SN | mp-16956, mp-1221280, mp-555608 | icsd-65406 icsd-20740 | 1.10073604 | Nature Materials | 1476-1122 | 2017
22 | Na2.98Sc2P3O12Eu0.01 | Na2.98Sc2P3O12 | Eu | 2 | 0.01 |  |  |  | 473 | 453 | [5 empty] | 370 | 320 | 250 |  | 2.623249 | 420 | 453 | https://doi.org/10.1038/nmat4843 | SN | mp-16956, mp-1221280, mp-555608 | icsd-65406 icsd-20740 | 1.118192064 | Nature Materials | 1476-1122 | 2017
23 | Na2.94Sc2P3O12Eu0.03 | Na2.94Sc2P3O12 | Eu | 2 | 0.03 |  |  |  | 298 | 453 | 0.295 | 0.36 | 64.1 |  |  | 370 | 313 | 250 |  | 2.591065 | 390 | 453 | https://doi.org/10.1038/nmat4843 | SN | mp-16956, mp-1221280, mp-555608 | icsd-65406 icsd-20740 | 1.099733465 | Nature Materials | 1476-1122 | 2017
24 | Na2.94Sc2P3O12Eu0.03 | Na2.94Sc2P3O12 | Eu | 2 | 0.03 |  |  |  | 323 | 453 |  |  | 66.2 |  |  | 370 | 313 | 250 |  | 2.60206 | 400 | 453 | https://doi.org/10.1038/nmat4843 | SN | mp-16956, mp-1221280, mp-555608 | icsd-65406 icsd-20740 | 1.096378502 | Nature Materials | 1476-1122 | 2017
25 | Na2.94Sc2P3O12Eu0.03 | Na2.94Sc2P3O12 | Eu | 2 | 0.03 |  |  |  | 373 | 453 |  |  | 67.5 |  |  | 370 | 313 | 250 |  | 2.633468 | 430 | 453 | https://doi.org/10.1038/nmat4843 | SN | mp-16956, mp-1221280, mp-555608 | icsd-65406 icsd-20740 | 1.090146217 | Nature Materials | 1476-1122 | 2017
26 | Na2.94Sc2P3O12Eu0.03 | Na2.94Sc2P3O12 | Eu | 2 | 0.03 |  |  |  | 423 | 453 |  |  | 72.4 |  |  | 370 | 313 | 250 |  | 2.653213 | 450 | 453 | https://doi.org/10.1038/nmat4843 | SN | mp-16956, mp-1221280, mp-555608 | icsd-65406 icsd-20740 | 1.094112679 | Nature Materials | 1476-1122 | 2017
27 | Na2.94Sc2P3O12Eu0.03 | Na2.94Sc2P3O12 | Eu | 2 | 0.03 |  |  |  | 473 | 453 | [5 empty] | 370 | 313 | 250 |  | 2.623249 | 420 | 453 | https://doi.org/10.1038/nmat4843 | SN | mp-16956, mp-1221280, mp-555608 | icsd-65406 icsd-20740 | 1.118148577 | Nature Materials | 1476-1122 | 2017
28 | Na2.86Sc2P3O12Eu0.07 | Na2.86Sc2P3O12 | Eu | 2 | 0.07 |  |  |  | 298 | 453 |  |  | 50 |  |  | 370 | 300 | 250 |  | 2.447158 | 280 | 453 | https://doi.org/10.1038/nmat4843 | SN | mp-16956, mp-1221280, mp-555608 | icsd-65406 icsd-20740 | 1.054777552 | Nature Materials | 1476-1122 | 2017
29 | Na2.86Sc2P3O12Eu0.07 | Na2.86Sc2P3O12 | Eu | 2 | 0.07 |  |  |  | 323 | 453 |  |  | 50.7 |  |  | 370 | 300 | 250 |  | 2.462398 | 290 | 453 | https://doi.org/10.1038/nmat4843 | SN | mp-16956, mp-1221280, mp-555608 | icsd-65406 icsd-20740 | 1.055018814 | Nature Materials | 1476-1122 | 2017
30 | Na2.86Sc2P3O12Eu0.07 | Na2.86Sc2P3O12 | Eu | 2 | 0.07 |  |  |  | 373 | 453 |  |  | 52.6 |  |  | 370 | 300 | 250 |  | 2.477121 | 300 | 453 | https://doi.org/10.1038/nmat4843 | SN | mp-16956, mp-1221280, mp-555608 | icsd-65406 icsd-20740 | 1.073218214 | Nature Materials | 1476-1122 | 2017
31 | Na2.86Sc2P3O12Eu0.07 | Na2.86Sc2P3O12 | Eu | 2 | 0.07 |  |  |  | 423 | 453 |  |  | 54.7 |  |  | 370 | 300 | 250 |  | 2.518514 | 330 | 453 | https://doi.org/10.1038/nmat4843 | SN | mp-16956, mp-1221280, mp-555608 | icsd-65406 icsd-20740 | 1.083513306 | Nature Materials | 1476-1122 | 2017
32 | Na2.86Sc2P3O12Eu0.07 | Na2.86Sc2P3O12 | Eu | 2 | 0.07 |  |  |  | 473 | 453 | [5 empty] | 370 | 300 | 250 |  | 2.50515 | 320 | 453 | https://doi.org/10.1038/nmat4843 | SN | mp-16956, mp-1221280, mp-555608 | icsd-65406 icsd-20740 | 1.095751306 | Nature Materials | 1476-1122 | 2017
33 | Ba3YAl2O7.5Ce0.03 | Ba3YAl2O7.5 | Ce | 3 | 0.03 |  |  |  | 298 | 478 | [5 empty] | 330 | 325 |  |  | 0.9132839 | 8.19 | 400 | https://doi.org/10.1016/j.cej.2017.01.044 | ESV | mp-1214519 |  | 1.02001926 | Chemical Engineering Journal | 1385-8947 | 2017
34 | Ba3YAl2O7.5Ce0.03 | Ba3YAl2O7.5 | Ce | 3 | 0.03 |  |  |  | 298 | 478 | [5 empty] | 330 | 368 |  |  | 1.546913 | 35.23 | 480 | https://doi.org/10.1016/j.cej.2017.01.044 | ESV | mp-1214519 |  | 1.007890988 | Chemical Engineering Journal | 1385-8947 | 2017
35 | Ba3YAl2O7.5Ce0.03 | Ba3YAl2O7.5 | Ce | 3 | 0.03 |  |  |  | 298 | 478 | [5 empty] | 330 | 368 |  |  | 1.521661 | 33.24 | 520 | https://doi.org/10.1016/j.cej.2017.01.044 | ESV | mp-1214519 |  | 1.012409343 | Chemical Engineering Journal | 1385-8947 | 2017
36 | Ba3YAl2O7.5Ce0.03 | Ba3YAl2O7.5 | Ce | 3 | 0.03 |  |  |  | 298 | 478 | 0.1852 | 0.3139 |  |  | 423 | 375 | 368 |  |  | 1.545431 | 35.11 | 480 | https://doi.org/10.1016/j.cej.2017.01.044 | ESV | mp-1214519 |  | 1.009813857 | Chemical Engineering Journal | 1385-8947 | 2017
37 | Ba3Y0.9Lu0.1Al2O7.5Ce0.03 | Ba3Y0.9Lu0.1Al2O7.5 | Ce | 3 | 0.03 |  |  |  | 298 | 478 | 0.193 | 0.336 |  |  |  | 375 | 373 |  |  | 1.499137 | 31.56 | 480 | https://doi.org/10.1016/j.cej.2017.01.044 | ESV | mp-1214519 |  | 1.079954621 | Chemical Engineering Journal | 1385-8947 | 2017
38 | Ba3Y0.8Lu0.2Al2O7.5Ce0.03 | Ba3Y0.8Lu0.2Al2O7.5 | Ce | 3 | 0.03 |  |  |  | 298 | 481 | 0.197 | 0.3427 |  |  |  | 375 | 374 |  |  | 1.461198 | 28.92 | 480 | https://doi.org/10.1016/j.cej.2017.01.044 | ESV | mp-1214519 |  | 1.080348573 | Chemical Engineering Journal | 1385-8947 | 2017
39 | Ba3Y0.7Lu0.3Al2O7.5Ce0.03 | Ba3Y0.7Lu0.3Al2O7.5 | Ce | 3 | 0.03 |  |  |  | 298 | 485 | 0.1978 | 0.3719 |  |  |  | 375 | 383 |  |  | 1.418798 | 26.23 | 480 | https://doi.org/10.1016/j.cej.2017.01.044 | ESV | mp-1214519 |  | 1.080790877 | Chemical Engineering Journal | 1385-8947 | 2017
40 | Ba3Y0.6Lu0.4Al2O7.5Ce0.03 | Ba3Y0.6Lu0.4Al2O7.5 | Ce | 3 | 0.03 |  |  |  | 298 | 489 | 0.2053 | 0.3864 |  |  |  | 375 | 388 |  |  | 1.363236 | 23.08 | 480 | https://doi.org/10.1016/j.cej.2017.01.044 | ESV | mp-1214519 |  | 1.083179043 | Chemical Engineering Journal | 1385-8947 | 2017
41 | Ba3Y0.5Lu0.5Al2O7.5Ce0.03 | Ba3Y0.5Lu0.5Al2O7.5 | Ce | 3 | 0.03 |  |  |  | 298 | 493 | 0.2099 | 0.3992 |  |  | 410 | 375 | 397 |  |  | 1.353339 | 22.56 | 480 | https://doi.org/10.1016/j.cej.2017.01.044 | ESV | mp-1214519 |  | 1.071729853 | Chemical Engineering Journal | 1385-8947 | 2017
53 | Ca11Si4O22B2Eu0.005 | Ca11Si4O22B2 | Eu | 2 | 0.005 |  |  |  | 298 | 502 | 0.247 | 0.478 |  |  |  | 365 | 365 |  |  |  |  | 505 | https://doi.org/10.1039/C3TC30933A | RSC |  |  | 2.098937762 | Journal of Materials Chemistry C | 2050-7526 | 2013
54 | Ca11Si4O22B2Ce0.02 | Ca11Si4O22B2 | Ce | 3 | 0.02 |  |  |  | 298 | 430 | 0.154 | 0.082 |  |  |  | 353 | [6 empty] | https://doi.org/10.1039/C3TC30933A | RSC |  |  | 2.064472265 | Journal of Materials Chemistry C | 2050-7526 | 2013
55 | Rb2Bi0.99PO8MoEu0.01 | Rb2Bi0.99PO8Mo | Eu | 3 | 0.01 |  |  |  | 298 | 615 | 0.6484 | 0.3512 | 25 |  |  | 393.5 | 394 | 362 | 380 | 6.261739 | 1827000 | 615 | https://doi.org/10.3390/ma12193275 | MDPI | mp-1197894 | icsd-426593 | 1.020531714 | Materials | 1996-1944 | 2019
56 | Rb2Bi0.99PO8MoEu0.01 | Rb2Bi0.99PO8Mo | Eu | 3 | 0.01 |  |  |  | 300 | 615 | 0.6509 | 0.34877 |  |  |  | 393.5 | 394 | 362 | 380 | 6.264818 | 1840000 | 615 | https://doi.org/10.3390/ma12193275 | MDPI | mp-1197894 | icsd-426593 | 0.964352694 | Materials | 1996-1944 | 2019
57 | Rb2Bi0.99PO8MoEu0.01 | Rb2Bi0.99PO8Mo | Eu | 3 | 0.01 |  |  |  | 350 | 615 | 0.65049 | 0.34917 |  |  |  | 393.5 | 394 | 362 | 380 | 6.257918 | 1811000 | 615 | https://doi.org/10.3390/ma12193275 | MDPI | mp-1197894 | icsd-426593 | 1.027158049 | Materials | 1996-1944 | 2019
58 | Rb2Bi0.99PO8MoEu0.01 | Rb2Bi0.99PO8Mo | Eu | 3 | 0.01 |  |  |  | 400 | 615 | 0.64938 | 0.35026 |  |  |  | 393.5 | 394 | 362 | 380 | 6.251881 | 1786000 | 615 | https://doi.org/10.3390/ma12193275 | MDPI | mp-1197894 | icsd-426593 | 0.993379067 | Materials | 1996-1944 | 2019
59 | Rb2Bi0.99PO8MoEu0.01 | Rb2Bi0.99PO8Mo | Eu | 3 | 0.01 |  |  |  | 450 | 615 | 0.64787 | 0.35172 |  |  |  | 393.5 | 394 | 362 | 380 | 6.24279 | 1749000 | 615 | https://doi.org/10.3390/ma12193275 | MDPI | mp-1197894 | icsd-426593 | 1.010691649 | Materials | 1996-1944 | 2019
60 | Rb2Bi0.99PO8MoEu0.01 | Rb2Bi0.99PO8Mo | Eu | 3 | 0.01 |  |  |  | 500 | 615 | 0.64547 | 0.35406 |  |  |  | 393.5 | 394 | 362 | 380 | 6.233504 | 1712000 | 615 | https://doi.org/10.3390/ma12193275 | MDPI | mp-1197894 | icsd-426593 | 0.999414507 | Materials | 1996-1944 | 2019
61 | Rb2Bi0.95PO8MoEu0.05 | Rb2Bi0.95PO8Mo | Eu | 3 | 0.05 |  |  |  | 298 | 615 | 0.64663 | 0.35294 | 53 |  |  | 393.5 | 394 | 362 | 380 | 6.266232 | 1846000 | 615 | https://doi.org/10.3390/ma12193275 | MDPI | mp-1197894 | icsd-426593 | 0.991647252 | Materials | 1996-1944 | 2019
62 | Rb2Bi0.9PO8MoEu0.1 | Rb2Bi0.9PO8Mo | Eu | 3 | 0.1 |  |  |  | 298 | 615 | 0.64841 | 0.35121 | 70 |  |  | 393.5 | 394 | 362 | 380 | 6.265525 | 1843000 | 615 | https://doi.org/10.3390/ma12193275 | MDPI | mp-1197894 | icsd-426593 | 0.967609097 | Materials | 1996-1944 | 2019
63 | Rb2Bi0.75PO8MoEu0.25 | Rb2Bi0.75PO8Mo | Eu | 3 | 0.25 |  |  |  | 298 | 615 | 0.65025 | 0.3494 | 89 |  |  | 393.5 | 394 | 362 | 380 | 6.277151 | 1893000 | 615 | https://doi.org/10.3390/ma12193275 | MDPI | mp-1197894 | icsd-426593 | 0.987612847 | Materials | 1996-1944 | 2019
64 | Rb2Bi0.5PO8MoEu0.5 | Rb2Bi0.5PO8Mo | Eu | 3 | 0.5 |  |  |  | 298 | 615 | 0.65099 | 0.34868 | 98 |  |  | 393.5 | 394 | 362 | 380 | 6.310481 | 2044000 | 615 | https://doi.org/10.3390/ma12193275 | MDPI | mp-1197894 | icsd-426593 | 0.995439281 | Materials | 1996-1944 | 2019
65 | Rb2Bi0.5PO8MoEu0.5 | Rb2Bi0.5PO8Mo | Eu | 3 | 0.5 |  |  |  | 300 | 615 | 0.64754 | 0.35193 |  |  |  | 393.5 | 394 | 362 | 380 | 6.304706 | 2017000 | 615 | https://doi.org/10.3390/ma12193275 | MDPI | mp-1197894 | icsd-426593 | 1.012931979 | Materials | 1996-1944 | 2019
66 | Rb2Bi0.5PO8MoEu0.5 | Rb2Bi0.5PO8Mo | Eu | 3 | 0.5 |  |  |  | 350 | 615 | 0.64752 | 0.35196 |  |  |  | 393.5 | 394 | 362 | 380 | 6.299943 | 1995000 | 615 | https://doi.org/10.3390/ma12193275 | MDPI | mp-1197894 | icsd-426593 | 1.052854683 | Materials | 1996-1944 | 2019
67 | Rb2Bi0.5PO8MoEu0.5 | Rb2Bi0.5PO8Mo | Eu | 3 | 0.5 |  |  |  | 400 | 615 | 0.64674 | 0.35273 |  |  |  | 393.5 | 394 | 362 | 380 | 6.295787 | 1976000 | 615 | https://doi.org/10.3390/ma12193275 | MDPI | mp-1197894 | icsd-426593 | 1.017430697 | Materials | 1996-1944 | 2019
68 | Rb2Bi0.5PO8MoEu0.5 | Rb2Bi0.5PO8Mo | Eu | 3 | 0.5 |  |  |  | 450 | 615 | 0.64573 | 0.3537 |  |  |  | 393.5 | 394 | 362 | 380 | 6.290702 | 1953000 | 615 | https://doi.org/10.3390/ma12193275 | MDPI | mp-1197894 | icsd-426593 | 1.015858395 | Materials | 1996-1944 | 2019
69 | Rb2Bi0.5PO8MoEu0.5 | Rb2Bi0.5PO8Mo | Eu | 3 | 0.5 |  |  |  | 500 | 615 | 0.64379 | 0.35557 |  |  |  | 393.5 | 394 | 362 | 380 | 6.281715 | 1913000 | 615 | https://doi.org/10.3390/ma12193275 | MDPI | mp-1197894 | icsd-426593 | 1.026143793 | Materials | 1996-1944 | 2019
70 | Rb2Bi0.25PO8MoEu0.75 | Rb2Bi0.25PO8Mo | Eu | 3 | 0.75 |  |  |  | 298 | 615 | 0.651 | 0.34868 | 94 |  |  | 393.5 | 394 | 362 | 380 | 6.291147 | 1955000 | 615 | https://doi.org/10.3390/ma12193275 | MDPI | mp-1197894 | icsd-426593 | 1.015811725 | Materials | 1996-1944 | 2019
71 | Rb2PO8MoEu1 | Rb2PO8Mo | Eu | 3 | 1 |  |  |  | 298 | 615 | 0.65152 | 0.34816 | 92 |  | 716 | 393.5 | 394 | 362 | 380 | 6.286007 | 1932000 | 615 | https://doi.org/10.3390/ma12193275 | MDPI | mp-1197894 | icsd-426593 | 1.023120297 | Materials | 1996-1944 | 2019
72 | Rb2PO8MoEu1 | Rb2PO8Mo | Eu | 3 | 1 |  |  |  | 300 | 615 | 0.65081 | 0.34886 |  |  |  | 393.5 | 394 | 362 | 380 | 6.288249 | 1942000 | 615 | https://doi.org/10.3390/ma12193275 | MDPI | mp-1197894 | icsd-426593 | 1.044835785 | Materials | 1996-1944 | 2019
73 | Rb2PO8MoEu1 | Rb2PO8Mo | Eu | 3 | 1 |  |  |  | 350 | 615 | 0.65048 | 0.34918 |  |  |  | 393.5 | 394 | 362 | 380 | 6.292478 | 1961000 | 615 | https://doi.org/10.3390/ma12193275 | MDPI | mp-1197894 | icsd-426593 | 1.008875678 | Materials | 1996-1944 | 2019
74 | Rb2PO8MoEu1 | Rb2PO8Mo | Eu | 3 | 1 |  |  |  | 400 | 615 | 0.64974 | 0.3499 |  |  |  | 393.5 | 394 | 362 | 380 | 6.293363 | 1965000 | 615 | https://doi.org/10.3390/ma12193275 | MDPI | mp-1197894 | icsd-426593 | 1.003755102 | Materials | 1996-1944 | 2019
75 | Rb2PO8MoEu1 | Rb2PO8Mo | Eu | 3 | 1 |  |  |  | 450 | 615 | 0.6483 | 0.35129 |  |  |  | 393.5 | 394 | 362 | 380 | 6.291369 | 1956000 | 615 | https://doi.org/10.3390/ma12193275 | MDPI | mp-1197894 | icsd-426593 | 1.014087236 | Materials | 1996-1944 | 2019
76 | Rb2PO8MoEu1 | Rb2PO8Mo | Eu | 3 | 1 |  |  |  | 500 | 615 | 0.6461 | 0.35344 |  |  |  | 393.5 | 394 | 362 | 380 | 6.279895 | 1905000 | 615 | https://doi.org/10.3390/ma12193275 | MDPI | mp-1197894 | icsd-426593 | 0.999047991 | Materials | 1996-1944 | 2019
77 | Y2Mo4O15Eu0.01 | Y2Mo4O15 | Eu | 3 | 0.01 |  |  |  | 298 | 615 | 0.6656 | 0.3341 |  | 30 |  | 393.5 | 394 | 465 | 360 | 5.91169 | 816000 | 616 | https://doi.org/10.1038/srep26098 | SN | mp-1203448 | icsd-422017 | 1.097322923 | Scientific Reports | 2045-2322 | 2016
78 | Y2Mo4O15Eu0.01 | Y2Mo4O15 | Eu | 3 | 0.01 |  |  |  | 300 | 615 | 0.6639 | 0.3356 |  |  |  | 393.5 |  |  |  | 5.909556 | 812000 |  | https://doi.org/10.1038/srep26098 | SN | mp-1203448 | icsd-422017 | 1.058497593 | Scientific Reports | 2045-2322 | 2016
79 | Y2Mo4O15Eu0.01 | Y2Mo4O15 | Eu | 3 | 0.01 |  |  |  | 350 | 615 | 0.6632 | 0.3363 |  |  |  | 393.5 |  |  |  | 5.904174 | 802000 |  | https://doi.org/10.1038/srep26098 | SN | mp-1203448 | icsd-422017 | 0.992652913 | Scientific Reports | 2045-2322 | 2016
80 | Y2Mo4O15Eu0.01 | Y2Mo4O15 | Eu | 3 | 0.01 |  |  |  | 400 | 615 | 0.6613 | 0.3382 |  |  |  | 393.5 |  |  |  | 5.900913 | 796000 |  | https://doi.org/10.1038/srep26098 | SN | mp-1203448 | icsd-422017 | 0.999602506 | Scientific Reports | 2045-2322 | 2016
81 | Y2Mo4O15Eu0.01 | Y2Mo4O15 | Eu | 3 | 0.01 |  |  |  | 450 | 615 | 0.6578 | 0.3415 |  |  |  | 393.5 |  |  |  | 5.893762 | 783000 |  | https://doi.org/10.1038/srep26098 | SN | mp-1203448 | icsd-422017 | 0.996113227 | Scientific Reports | 2045-2322 | 2016
82 | Y2Mo4O15Eu0.01 | Y2Mo4O15 | Eu | 3 | 0.01 |  |  |  | 500 | 615 | 0.6527 | 0.3464 |  |  |  | 393.5 |  |  |  | 5.879669 | 758000 |  | https://doi.org/10.1038/srep26098 | SN | mp-1203448 | icsd-422017 | 1.041295664 | Scientific Reports | 2045-2322 | 2016
83 | Y2Mo4O15Eu0.05 | Y2Mo4O15 | Eu | 3 | 0.05 |  |  |  | 298 | 615 | 0.6656 | 0.3341 |  | 38 |  | 393.5 | 394 | 465 | 360 | 5.910091 | 813000 | 616 | https://doi.org/10.1038/srep26098 | SN | mp-1203448 | icsd-422017 | 1.064906917 | Scientific Reports | 2045-2322 | 2016
84 | Y2Mo4O15Eu0.1 | Y2Mo4O15 | Eu | 3 | 0.1 |  |  |  | 298 | 615 | 0.6661 | 0.3336 |  | 62 | 349 | 393.5 | 394 | 465 | 360 | 5.907411 | 808000 | 616 | https://doi.org/10.1038/srep26098 | SN | mp-1203448 | icsd-422017 | 1.040110669 | Scientific Reports | 2045-2322 | 2016
85 | Y2Mo4O15Eu0.1 | Y2Mo4O15 | Eu | 3 | 0.1 |  |  |  | 300 | 615 | 0.6666 | 0.3331 |  |  |  | 393.5 |  |  |  | 5.903633 | 801000 |  | https://doi.org/10.1038/srep26098 | SN | mp-1203448 | icsd-422017 | 0.991232764 | Scientific Reports | 2045-2322 | 2016
86 | Y2Mo4O15Eu0.1 | Y2Mo4O15 | Eu | 3 | 0.1 |  |  |  | 350 | 615 | 0.6663 | 0.3334 |  |  |  | 393.5 |  |  |  | 5.900913 | 796000 |  | https://doi.org/10.1038/srep26098 | SN | mp-1203448 | icsd-422017 | 0.999607476 | Scientific Reports | 2045-2322 | 2016
87 | Y2Mo4O15Eu0.1 | Y2Mo4O15 | Eu | 3 | 0.1 |  |  |  | 400 | 615 | 0.6651 | 0.3346 |  |  |  | 393.5 |  |  |  | 5.895975 | 787000 |  | https://doi.org/10.1038/srep26098 | SN | mp-1203448 | icsd-422017 | 1.000186069 | Scientific Reports | 2045-2322 | 2016
88 | Y2Mo4O15Eu0.1 | Y2Mo4O15 | Eu | 3 | 0.1 |  |  |  | 450 | 615 | 0.6628 | 0.3368 |  |  |  | 393.5 |  |  |  | 5.885926 | 769000 |  | https://doi.org/10.1038/srep26098 | SN | mp-1203448 | icsd-422017 | 1.022773279 | Scientific Reports | 2045-2322 | 2016
89 | Y2Mo4O15Eu0.1 | Y2Mo4O15 | Eu | 3 | 0.1 |  |  |  | 500 | 615 | 0.6603 | 0.3392 |  |  |  | 393.5 |  |  |  | 5.865696 | 734000 |  | https://doi.org/10.1038/srep26098 | SN | mp-1203448 | icsd-422017 | 1.005996933 | Scientific Reports | 2045-2322 | 2016
90 | Y2Mo4O15Eu0.25 | Y2Mo4O15 | Eu | 3 | 0.25 |  |  |  | 298 | 615 | 0.6665 | 0.3332 |  | 73 |  | 393.5 | 394 | 465 | 360 | 5.894316 | 784000 | 616 | https://doi.org/10.1038/srep26098 | SN | mp-1203448 | icsd-422017 | 1.000544061 | Scientific Reports | 2045-2322 | 2016
91 | Y2Mo4O15Eu0.5 | Y2Mo4O15 | Eu | 3 | 0.5 |  |  |  | 298 | 615 | 0.6669 | 0.3328 |  | 77 |  | 393.5 | 394 | 465 | 360 | 5.861534 | 727000 | 616 | https://doi.org/10.1038/srep26098 | SN | mp-1203448 | icsd-422017 | 1.039002799 | Scientific Reports | 2045-2322 | 2016
92 | Y2Mo4O15Eu0.75 | Y2Mo4O15 | Eu | 3 | 0.75 |  |  |  | 298 | 615 | 0.6668 | 0.3329 |  | 59 | 449 | 393.5 | 394 | 465 | 360 | 5.778874 | 601000 | 616 | https://doi.org/10.1038/srep26098 | SN | mp-1203448 | icsd-422017 | 0.980927141 | Scientific Reports | 2045-2322 | 2016
93 | Y2Mo4O15Eu0.75 | Y2Mo4O15 | Eu | 3 | 0.75 |  |  |  | 300 | 615 | 0.6672 | 0.3325 |  |  |  | 393.5 |  |  |  | 5.775974 | 597000 |  | https://doi.org/10.1038/srep26098 | SN | mp-1203448 | icsd-422017 | 0.992932086 | Scientific Reports | 2045-2322 | 2016
94 | Y2Mo4O15Eu0.75 | Y2Mo4O15 | Eu | 3 | 0.75 |  |  |  | 350 | 615 | 0.6667 | 0.3331 |  |  |  | 393.5 |  |  |  | 5.790988 | 618000 |  | https://doi.org/10.1038/srep26098 | SN | mp-1203448 | icsd-422017 | 1.019757989 | Scientific Reports | 2045-2322 | 2016
95 | Y2Mo4O15Eu0.75 | Y2Mo4O15 | Eu | 3 | 0.75 |  |  |  | 400 | 615 | 0.6654 | 0.3343 |  |  |  | 393.5 |  |  |  | 5.788875 | 615000 |  | https://doi.org/10.1038/srep26098 | SN | mp-1203448 | icsd-422017 | 1.02432714 | Scientific Reports | 2045-2322 | 2016
96 | Y2Mo4O15Eu0.75 | Y2Mo4O15 | Eu | 3 | 0.75 |  |  |  | 450 | 615 | 0.6636 | 0.3361 |  |  |  | 393.5 |  |  |  | 5.719331 | 524000 |  | https://doi.org/10.1038/srep26098 | SN | mp-1203448 | icsd-422017 | 1.089578785 | Scientific Reports | 2045-2322 | 2016
97 | Y2Mo4O15Eu0.75 | Y2Mo4O15 | Eu | 3 | 0.75 |  |  |  | 500 | 615 | 0.6611 | 0.3385 |  |  |  | 393.5 |  |  |  | 5.686636 | 486000 |  | https://doi.org/10.1038/srep26098 | SN | mp-1203448 | icsd-422017 | 1.01998148 | Scientific Reports | 2045-2322 | 2016
98 | Sr4Al14O25Ce0.16 | Sr4Al14O25 | Ce | 3 | 0.16 |  |  |  | 298 | 448 | 0.1677 | 0.1288 |  |  |  | 361 | 361 |  |  | 7.126781 | 13390000 | 448 | https://doi.org/10.1039/D0TC04618C | RSC | mp-5512 | icsd-88527 icsd-27744 | 1.167626675 | Journal of Materials Chemistry C | 2050-7526 | 2021
99 | Sr4Al14O25Tb0.12 | Sr4Al14O25 | Tb | 3 | 0.12 |  |  |  | 298 | 544 | 0.2875 | 0.4841 |  |  |  | 378 | 378 |  |  |  |  | 544 | https://doi.org/10.1039/D0TC04618C | RSC | mp-5512 | icsd-88527 icsd-27744 | 1.23665356 | Journal of Materials Chemistry C | 2050-7526 | 2021
100 | Sr4Al14O25Ce0.16Tb0.02 | Sr4Al14O25 | Ce | 3 | 0.16 | Tb | 3 | 0.02 | 298 | 544 | 0.2627 | 0.4276 |  |  |  | 348 | 348 |  |  | 6.761176 | 5770000 | 544 | https://doi.org/10.1039/D0TC04618C | RSC | mp-5512 | icsd-88527 icsd-27744 | 1.030680858 | Journal of Materials Chemistry C | 2050-7526 | 2021
101 | Sr4Al14O25Ce0.16Tb0.04 | Sr4Al14O25 | Ce | 3 | 0.16 | Tb | 3 | 0.04 | 298 | 544 | 0.2877 | 0.4944 |  |  |  | 348 | 348 |  |  | 6.768638 | 5870000 | 544 | https://doi.org/10.1039/D0TC04618C | RSC | mp-5512 | icsd-88527 icsd-27744 | 1.037147999 | Journal of Materials Chemistry C | 2050-7526 | 2021
102 | Sr4Al14O25Ce0.16Tb0.08 | Sr4Al14O25 | Ce | 3 | 0.16 | Tb | 3 | 0.08 | 298 | 544 | 0.304 | 0.5303 | 47.04 |  |  | 348 | 348 |  |  | 6.523746 | 3340000 | 544 | https://doi.org/10.1039/D0TC04618C | RSC | mp-5512 | icsd-88527 icsd-27744 | 130.688996 | Journal of Materials Chemistry C | 2050-7526 | 2021
103 | Sr4Al14O25Ce0.16Tb0.1 | Sr4Al14O25 | Ce | 3 | 0.16 | Tb | 3 | 0.1 | 298 | 544 | 0.3047 | 0.5359 |  |  |  | 348 | 348 |  |  |  |  | 544 | https://doi.org/10.1039/D0TC04618C | RSC | mp-5512 | icsd-88527 icsd-27744 | 1.34753627 | Journal of Materials Chemistry C | 2050-7526 | 2021
104 | Sr4Al14O25Ce0.16Tb0.12 | Sr4Al14O25 | Ce | 3 | 0.16 | Tb | 3 | 0.12 | 298 | 544 | 0.3067 | 0.5458 |  |  |  | 348 | 348 |  |  | 6.361728 | 2300000 | 544 | https://doi.org/10.1039/D0TC04618C | RSC | mp-5512 | icsd-88527 icsd-27744 | 1.016624998 | Journal of Materials Chemistry C | 2050-7526 | 2021
105 | Sr4Al14O25Ce0.16Tb0.16 | Sr4Al14O25 | Ce | 3 | 0.16 | Tb | 3 | 0.16 | 298 | 544 | 0.3066 | 0.5475 |  |  |  | 348 | 348 |  |  | 6.361728 | 2300000 | 544 | https://doi.org/10.1039/D0TC04618C | RSC | mp-5512 | icsd-88527 icsd-27744 | 1.016624998 | Journal of Materials Chemistry C | 2050-7526 | 2021
106 | Sr4Al14O25Ce0.16Tb0.2 | Sr4Al14O25 | Ce | 3 | 0.16 | Tb | 3 | 0.2 | 298 | 544 | 0.3058 | 0.5458 |  |  |  | 348 | 348 |  |  | 6.390935 | 2460000 | 544 | https://doi.org/10.1039/D0TC04618C | RSC | mp-5512 | icsd-88527 icsd-27744 | 0.98189271 | Journal of Materials Chemistry C | 2050-7526 | 2021
107 | Mg3Y1.8Ge3O12Eu0.1 | Mg3Y1.8Ge3O12 | Eu | 3 | 0.1 |  |  |  | 298 | 610 | [5 empty] | 348 |  |  |  | 6.380211 | 2400000 | 544 | https://doi.org/10.1039/D0TC04618C | RSC | mp-1216309 |  | 0.973185715 | Journal of Materials Chemistry C | 2050-7526 | 2021
108 | Mg3Y1.6Ge3O12Eu0.2 | Mg3Y1.6Ge3O12 | Eu | 3 | 0.2 |  |  |  | 298 | 610 | [5 empty] | 393 | 394 | 464 |  | 6.322219 | 2100000 | 610 | https://doi.org/10.1002/advs.201903060 | RSC | mp-1216309 |  | 1.028960427 | Advanced Science | 2198-3844 | 2020
109 | Mg3Y1.4Ge3O12Eu0.3 | Mg3Y1.4Ge3O12 | Eu | 3 | 0.3 |  |  |  | 298 | 610 | [5 empty] | 393 |  |  |  | 6.20412 | 1600000 | 610 | https://doi.org/10.1002/advs.201903060 | RSC | mp-1216309 |  | 0.956578128 | Advanced Science | 2198-3844 | 2020
110 | Mg3Y1.2Ge3O12Eu0.4 | Mg3Y1.2Ge3O12 | Eu | 3 | 0.4 |  |  |  | 298 | 610 | [5 empty] | 393 | 394 | 464 |  | 6.20412 | 1600000 | 610 | https://doi.org/10.1002/advs.201903060 | RSC | mp-1216309 |  | 0.956579055 | Advanced Science | 2198-3844 | 2020
111 | Mg3YGe3O12Eu0.5 | Mg3YGe3O12 | Eu | 3 | 0.5 |  |  |  | 298 | 610 | [5 empty] | 393 | 394 | 464 |  | 6.146128 | 1400000 | 610 | https://doi.org/10.1002/advs.201903060 | RSC | mp-1216309 |  | 0.991163743 | Advanced Science | 2198-3844 | 2020
112 | Mg3Y0.4Ge3O12Eu0.8 | Mg3Y0.4Ge3O12 | Eu | 3 | 0.8 |  |  |  | 298 | 610 | [5 empty] | 393 | 394 | 464 |  | 5.477121 | 300000 | 610 | https://doi.org/10.1002/advs.201903060 | RSC | mp-1216309 |  | 1.083748512 | Advanced Science | 2198-3844 | 2020
113 | Mg3Ge3O12Eu1 | Mg3Ge3O12 | Eu | 3 | 1 |  |  |  | 298 | 610 | 0.637 | 0.362 |  |  |  | 393 | 394 | 464 |  | 4.69897 | 50000 | 610 | https://doi.org/10.1002/advs.201903060 | RSC | mp-1216309 |  | 1.038821111 | Advanced Science | 2198-3844 | 2020
114 | Y3Al5O12Ce0.01 | Y3Al5O12 | Ce | 3 | 0.01 |  |  |  | 300 |  |  |  | 79 |  | 583 | 454 | [6 empty] | https://doi.org/10.1039/D0TC03821K | RSC | mp-3050 | icsd-67102 icsd-236589 icsd-280104 icsd-41144 icsd-74607 icsd-41145 icsd-67103 icsd-170157 icsd-20090 icsd-93635 icsd-16825 icsd-170158 icsd-31496 icsd-23848 icsd-93634 | 1.125081121 | Journal of Materials Chemistry C | 2050-7526 | 2020
115 | Y3Al5O12Ce0.02 | Y3Al5O12 | Ce | 3 | 0.02 |  |  |  | 300 |  |  |  | 85 |  | 488 | 454 | [6 empty] | https://doi.org/10.1039/D0TC03821K | RSC | mp-3050 | icsd-67102 icsd-236589 icsd-280104 icsd-41144 icsd-74607 icsd-41145 icsd-67103 icsd-170157 icsd-20090 icsd-93635 icsd-16825 icsd-170158 icsd-31496 icsd-23848 icsd-93634 | 1.097291121 | Journal of Materials Chemistry C | 2050-7526 | 2020
116 | Y3Al5O12Ce0.03 | Y3Al5O12 | Ce | 3 | 0.03 |  |  |  | 300 |  |  |  | 84 |  | 525 | 454 | [6 empty] | https://doi.org/10.1039/D0TC03821K | RSC | mp-3050 | icsd-67102 icsd-236589 icsd-280104 icsd-41144 icsd-74607 icsd-41145 icsd-67103 icsd-170157 icsd-20090 icsd-93635 icsd-16825 icsd-170158 icsd-31496 icsd-23848 icsd-93634 | 1.096697486 | Journal of Materials Chemistry C | 2050-7526 | 2020
117 | Y3Al5O12Ce0.01 | Y3Al5O12 | Ce | 3 | 0.01 |  |  |  | 300 |  |  |  | 51 |  | 642 | 340 | [6 empty] | https://doi.org/10.1039/D0TC03821K | RSC | mp-3050 | icsd-67102 icsd-236589 icsd-280104 icsd-41144 icsd-74607 icsd-41145 icsd-67103 icsd-170157 icsd-20090 icsd-93635 icsd-16825 icsd-170158 icsd-31496 icsd-23848 icsd-93634 | 1.147118973 | Journal of Materials Chemistry C | 2050-7526 | 2020
118 | Y3Al5O12Ce0.02 | Y3Al5O12 | Ce | 3 | 0.02 |  |  |  | 300 |  |  |  | 42 |  | 607 | 340 | [6 empty] | https://doi.org/10.1039/D0TC03821K | RSC | mp-3050 | icsd-67102 icsd-236589 icsd-280104 icsd-41144 icsd-74607 icsd-41145 icsd-67103 icsd-170157 icsd-20090 icsd-93635 icsd-16825 icsd-170158 icsd-31496 icsd-23848 icsd-93634 | 1.122242203 | Journal of Materials Chemistry C | 2050-7526 | 2020
119 | Y3Al5O12Ce0.03 | Y3Al5O12 | Ce | 3 | 0.03 |  |  |  | 300 |  |  |  | 61 |  | 577 | 340 | [6 empty] | https://doi.org/10.1039/D0TC03821K | RSC | mp-3050 | icsd-67102 icsd-236589 icsd-280104 icsd-41144 icsd-74607 icsd-41145 icsd-67103 icsd-170157 icsd-20090 icsd-93635 icsd-16825 icsd-170158 icsd-31496 icsd-23848 icsd-93634 | 1.08530553 | Journal of Materials Chemistry C | 2050-7526 | 2020
120 | Y3Al5O12Ce1 | Y3Al5O12 | Ce | 3 | 1 |  |  |  | 298 | 535 |  |  | 93 |  |  | 450 |  |  |  | 1.783904 | 60.8 |  | https://doi.org/10.1016/j.actamat.2021.116813 | ESV | mp-3050 | icsd-67102 icsd-236589 icsd-280104 icsd-41144 icsd-74607 icsd-41145 icsd-67103 icsd-170157 icsd-20090 icsd-93635 icsd-16825 icsd-170158 icsd-31496 icsd-23848 icsd-93634 | 1.41775056 | Acta Materialia | 1359-6454 | 2021
121 | Y3Al5O12Ce1 | Y3Al5O12 | Ce | 3 | 1 |  |  |  | 323 | 535 | [5 empty] | 450 |  |  |  | 1.79588 | 62.5 |  | https://doi.org/10.1016/j.actamat.2021.116813 | ESV | mp-3050 | icsd-67102 icsd-236589 icsd-280104 icsd-41144 icsd-74607 icsd-41145 icsd-67103 icsd-170157 icsd-20090 icsd-93635 icsd-16825 icsd-170158 icsd-31496 icsd-23848 icsd-93634 | 1.416301515 | Acta Materialia | 1359-6454 | 2021
122 | Y3Al5O12Ce1 | Y3Al5O12 | Ce | 3 | 1 |  |  |  | 373 | 535 | [5 empty] | 450 |  |  |  | 1.786041 | 61.1 |  | https://doi.org/10.1016/j.actamat.2021.116813 | ESV | mp-3050 | icsd-67102 icsd-236589 icsd-280104 icsd-41144 icsd-74607 icsd-41145 icsd-67103 icsd-170157 icsd-20090 icsd-93635 icsd-16825 icsd-170158 icsd-31496 icsd-23848 icsd-93634 | 1.423260664 | Acta Materialia | 1359-6454 | 2021
123 | Y3Al5O12Ce1 | Y3Al5O12 | Ce | 3 | 1 |  |  |  | 423 | 535 | [5 empty] | 450 |  |  |  | 1.788875 | 61.5 |  | https://doi.org/10.1016/j.actamat.2021.116813 | ESV | mp-3050 | icsd-67102 icsd-236589 icsd-280104 icsd-41144 icsd-74607 icsd-41145 icsd-67103 icsd-170157 icsd-20090 icsd-93635 icsd-16825 icsd-170158 icsd-31496 icsd-23848 icsd-93634 | 1.436700202 | Acta Materialia | 1359-6454 | 2021
124 | La3Si6N11Ce1 | La3Si6N11 | Ce | 3 | 1 |  |  |  | 298 | 533 |  |  | 89.5 |  | 563 | 450 |  |  |  | 1.608526 | 40.6 |  | https://doi.org/10.1016/j.actamat.2021.116813 | ESV | mp-1019893 | icsd-248709 | 1.502026818 | Acta Materialia | 1359-6454 | 2021
125 | La3Si6N11Ce1 | La3Si6N11 | Ce | 3 | 1 |  |  |  | 323 | 533 | [5 empty] | 450 |  |  |  | 1.614897 | 41.2 |  | https://doi.org/10.1016/j.actamat.2021.116813 | ESV | mp-1019893 | icsd-248709 | 1.465887705 | Acta Materialia | 1359-6454 | 2021
126 | La3Si6N11Ce1 | La3Si6N11 | Ce | 3 | 1 |  |  |  | 373 | 533 | [5 empty] | 450 |  |  |  | 1.622214 | 41.9 |  | https://doi.org/10.1016/j.actamat.2021.116813 | ESV | mp-1019893 | icsd-248709 | 1.472038466 | Acta Materialia | 1359-6454 | 2021
127 | La3Si6N11Ce1 | La3Si6N11 | Ce | 3 | 1 |  |  |  | 423 | 533 | [5 empty] | 450 |  |  |  | 1.625312 | 42.2 |  | https://doi.org/10.1016/j.actamat.2021.116813 | ESV | mp-1019893 | icsd-248709 | 1.485715549 | Acta Materialia | 1359-6454 | 2021
128 | CaAlSiN3Ce1 | CaAlSiN3 | Ce | 3 | 1 |  |  |  | 298 | 570 |  |  | 78.9 |  |  | 450 |  |  |  | 1.763428 | 58 |  | https://doi.org/10.1016/j.actamat.2021.116813 | ESV |  |  | 1.425625802 | Acta Materialia | 1359-6454 | 2021
129 | CaAlSiN3Ce1 | CaAlSiN3 | Ce | 3 | 1 |  |  |  | 323 | 570 | [5 empty] | 450 |  |  |  | 1.770852 | 59 |  | https://doi.org/10.1016/j.actamat.2021.116813 | ESV |  |  | 1.424315505 | Acta Materialia | 1359-6454 | 2021
130 | CaAlSiN3Ce1 | CaAlSiN3 | Ce | 3 | 1 |  |  |  | 373 | 570 | [5 empty] | 450 |  |  |  | 1.750508 | 56.3 |  | https://doi.org/10.1016/j.actamat.2021.116813 | ESV |  |  | 1.482978192 | Acta Materialia | 1359-6454 | 2021
131 | CaAlSiN3Ce1 | CaAlSiN3 | Ce | 3 | 1 |  |  |  | 423 | 570 | [5 empty] | 450 |  |  |  | 1.737987 | 54.7 |  | https://doi.org/10.1016/j.actamat.2021.116813 | ESV |  |  | 1.562899267 | Acta Materialia | 1359-6454 | 2021
132 | CaAlSiN3Eu1 | CaAlSiN3 | Eu | 2 | 1 |  |  |  | 298 | 645 |  |  | 88.8 |  | 590 | 450 |  |  |  | 2.871573 | 744 |  | https://doi.org/10.1016/j.actamat.2021.116813 | ESV |  |  | 1.021641587 | Acta Materialia | 1359-6454 | 2021
133 | CaAlSiN3Eu1 | CaAlSiN3 | Eu | 2 | 1 |  |  |  | 323 | 645 | [5 empty] | 450 |  |  |  | 2.872156 | 745 |  | https://doi.org/10.1016/j.actamat.2021.116813 | ESV |  |  | 1.014915334 | Acta Materialia | 1359-6454 | 2021
134 | CaAlSiN3Eu1 | CaAlSiN3 | Eu | 2 | 1 |  |  |  | 373 | 645 | [5 empty] | 450 |  |  |  | 2.874482 | 749 |  | https://doi.org/10.1016/j.actamat.2021.116813 | ESV |  |  | 1.016837018 | Acta Materialia | 1359-6454 | 2021
135 | CaAlSiN3Eu1 | CaAlSiN3 | Eu | 2 | 1 |  |  |  | 423 | 645 | [5 empty] | 450 |  |  |  | 2.868644 | 739 |  | https://doi.org/10.1016/j.actamat.2021.116813 | ESV |  |  | 1.024549292 | Acta Materialia | 1359-6454 | 2021
136 | SrSi2O2N2Eu1 | SrSi2O2N2 | Eu | 2 | 1 |  |  |  | 298 | 540 |  |  | 87.5 |  | 610 | 450 | [6 empty] | https://doi.org/10.1016/j.actamat.2021.116813 | ESV |  |  | 1.63807073 | Acta Materialia | 1359-6454 | 2021
137 | BaSi2O2N2Eu1 | BaSi2O2N2 | Eu | 2 | 1 |  |  |  | 298 | 495 |  |  | 57.4 |  | 480 | 450 | [6 empty] | https://doi.org/10.1016/j.actamat.2021.116813 | ESV |  |  | 1.618251462 | Acta Materialia | 1359-6454 | 2021
138 | SrBaSiO4Eu1 | SrBaSiO4 | Eu | 2 | 1 |  |  |  | 298 | 520 |  |  | 86.6 |  | 485 | 450 | [6 empty] | https://doi.org/10.1016/j.actamat.2021.116813 | ESV |  |  | 1.541742203 | Acta Materialia | 1359-6454 | 2021
139 | ZnGa2S4Eu0.005 | ZnGa2S4 | Eu | 2 | 0.005 |  |  |  | 298 | 540 | [5 empty] | 460 |  |  |  | 2.100371 | 126 | 540 | https://doi.org/10.1149/2.099205jes | IOP | mp-5350,mp-34467,mp-1078049,mp-1094008,mp-1094002,mp-1094007,mp-1094013,mp-1094006,mp-1094011,mp-1094022,mp-1094014 | icsd-659772 icsd-53604 icsd-656808 icsd-63242 icsd-635305 icsd-635295 icsd-635296 icsd-44886 icsd-635306 icsd-635300 | 0.992258877 | Journal of The Electrochemical Society | 0013-4651 | 2012
140 | ZnGa2S4Eu0.01 | ZnGa2S4 | Eu | 2 | 0.01 |  |  |  | 298 | 540 | [5 empty] | 460 |  |  |  | 2.060698 | 115 | 540 | https://doi.org/10.1149/2.099205jes | IOP | mp-5350,mp-34467,mp-1078049,mp-1094008,mp-1094002,mp-1094007,mp-1094013,mp-1094006,mp-1094011,mp-1094022,mp-1094014 | icsd-659772 icsd-53604 icsd-656808 icsd-63242 icsd-635305 icsd-635295 icsd-635296 icsd-44886 icsd-635306 icsd-635300 | 0.988652568 | Journal of The Electrochemical Society | 0013-4651 | 2012
141 | ZnGa2S4Eu0.03 | ZnGa2S4 | Eu | 2 | 0.03 |  |  |  | 298 | 540 | [5 empty] | 460 |  |  |  | 2.0086 | 102 | 540 | https://doi.org/10.1149/2.099205jes | IOP | mp-5350,mp-34467,mp-1078049,mp-1094008,mp-1094002,mp-1094007,mp-1094013,mp-1094006,mp-1094011,mp-1094022,mp-1094014 | icsd-659772 icsd-53604 icsd-656808 icsd-63242 icsd-635305 icsd-635295 icsd-635296 icsd-44886 icsd-635306 icsd-635300 | 0.984774322 | Journal of The Electrochemical Society | 0013-4651 | 2012
142 | ZnGa2S4Eu0.05 | ZnGa2S4 | Eu | 2 | 0.05 |  |  |  | 298 | 540 | 0.299 | 0.673 |  |  | 407 | 460 | 460 |  |  | 1.959041 | 91 | 540 | https://doi.org/10.1149/2.099205jes | IOP | mp-5350,mp-34467,mp-1078049,mp-1094008,mp-1094002,mp-1094007,mp-1094013,mp-1094006,mp-1094011,mp-1094022,mp-1094014 | icsd-659772 icsd-53604 icsd-656808 icsd-63242 icsd-635305 icsd-635295 icsd-635296 icsd-44886 icsd-635306 icsd-635300 | 1.049831615 | Journal of The Electrochemical Society | 0013-4651 | 2012
143 | ZnGa2S4Eu0.07 | ZnGa2S4 | Eu | 2 | 0.07 |  |  |  | 298 | 540 | [5 empty] | 460 |  |  |  | 1.929419 | 85 | 540 | https://doi.org/10.1149/2.099205jes | IOP | mp-5350,mp-34467,mp-1078049,mp-1094008,mp-1094002,mp-1094007,mp-1094013,mp-1094006,mp-1094011,mp-1094022,mp-1094014 | icsd-659772 icsd-53604 icsd-656808 icsd-63242 icsd-635305 icsd-635295 icsd-635296 icsd-44886 icsd-635306 icsd-635300 | 0.981038498 | Journal of The Electrochemical Society | 0013-4651 | 2012
144 | ZnGa2S4Eu0.1 | ZnGa2S4 | Eu | 2 | 0.1 |  |  |  | 298 | 540 | [5 empty] | 460 |  |  |  | 1.897627 | 79 | 540 | https://doi.org/10.1149/2.099205jes | IOP | mp-5350,mp-34467,mp-1078049,mp-1094008,mp-1094002,mp-1094007,mp-1094013,mp-1094006,mp-1094011,mp-1094022,mp-1094014 | icsd-659772 icsd-53604 icsd-656808 icsd-63242 icsd-635305 icsd-635295 icsd-635296 icsd-44886 icsd-635306 icsd-635300 | 0.9801665 | Journal of The Electrochemical Society | 0013-4651 | 2012
145 | MgGa2S4Eu0.06 | MgGa2S4 | Eu | 2 | 0.06 |  |  |  | 298 | 538 | 0.309 | 0.664 |  |  | 402 | 430 | 430 |  |  | 2.172019 | 148.6 | 538 | https://doi.org/10.1111/jace.12257 | Wiley | mp-667323,mp-1246286 | icsd-15350 | 1.006225402 | Journal of the American Ceramic Society | 0002-7820 | 2013
146 | MgGa2S4Eu0.06 | MgGa2S4 | Eu | 2 | 0.06 |  |  |  | 320 | 538 | 0.309 | 0.662 |  |  |  | 430 |  |  |  | 2.141763 | 138.6 | 538 | https://doi.org/10.1111/jace.12257 | Wiley | mp-667323,mp-1246286 | icsd-15350 | 0.985276396 | Journal of the American Ceramic Society | 0002-7820 | 2013
147 | MgGa2S4Eu0.06 | MgGa2S4 | Eu | 2 | 0.06 |  |  |  | 340 | 538 | 0.311 | 0.659 |  |  |  | 430 |  |  |  | 2.080266 | 120.3 | 538 | https://doi.org/10.1111/jace.12257 | Wiley | mp-667323,mp-1246286 | icsd-15350 | 0.988128086 | Journal of the American Ceramic Society | 0002-7820 | 2013
148 | MgGa2S4Eu0.06 | MgGa2S4 | Eu | 2 | 0.06 |  |  |  | 360 | 538 | 0.312 | 0.657 |  |  |  | 430 |  |  |  | 2.068186 | 117 | 538 | https://doi.org/10.1111/jace.12257 | Wiley | mp-667323,mp-1246286 | icsd-15350 | 0.990465367 | Journal of the American Ceramic Society | 0002-7820 | 2013
149 | MgGa2S4Eu0.06 | MgGa2S4 | Eu | 2 | 0.06 |  |  |  | 380 | 538 | 0.313 | 0.654 |  |  |  | 430 |  |  |  | 1.950365 | 89.2 | 538 | https://doi.org/10.1111/jace.12257 | Wiley | mp-667323,mp-1246286 | icsd-15350 | 0.990425297 | Journal of the American Ceramic Society | 0002-7820 | 2013
150 | MgGa2S4Eu0.06 | MgGa2S4 | Eu | 2 | 0.06 |  |  |  | 400 | 538 | 0.314 | 0.651 |  |  |  | 430 |  |  |  | 1.93902 | 86.9 | 538 | https://doi.org/10.1111/jace.12257 | Wiley | mp-667323,mp-1246286 | icsd-15350 | 0.994783718 | Journal of the American Ceramic Society | 0002-7820 | 2013
151 | MgGa2S4Eu0.06 | MgGa2S4 | Eu | 2 | 0.06 |  |  |  | 420 | 538 | 0.315 | 0.648 |  |  |  | 430 |  |  |  | 1.862131 | 72.8 | 538 | https://doi.org/10.1111/jace.12257 | Wiley | mp-667323,mp-1246286 | icsd-15350 | 1.006144965 | Journal of the American Ceramic Society | 0002-7820 | 2013
152 | MgGa2S4Eu0.06 | MgGa2S4 | Eu | 2 | 0.06 |  |  |  | 440 | 538 | 0.317 | 0.645 |  |  |  | 430 |  |  |  | 1.777427 | 59.9 | 538 | https://doi.org/10.1111/jace.12257 | Wiley | mp-667323,mp-1246286 | icsd-15350 | 1.011770296 | Journal of the American Ceramic Society | 0002-7820 | 2013
153 | MgGa2S4Eu0.06 | MgGa2S4 | Eu | 2 | 0.06 |  |  |  | 460 | 538 | 0.318 | 0.642 |  |  |  | 430 |  |  |  | 1.674861 | 47.3 | 538 | https://doi.org/10.1111/jace.12257 | Wiley | mp-667323,mp-1246286 | icsd-15350 | 1.001412927 | Journal of the American Ceramic Society | 0002-7820 | 2013
154 | MgGa2S4Eu0.06 | MgGa2S4 | Eu | 2 | 0.06 |  |  |  | 480 | 538 | 0.319 | 0.638 |  |  |  | 430 |  |  |  | 1.564666 | 36.7 | 538 | https://doi.org/10.1111/jace.12257 | Wiley | mp-667323,mp-1246286 | icsd-15350 | 1.004998315 | Journal of the American Ceramic Society | 0002-7820 | 2013
155 | MgGa2S4Eu0.06 | MgGa2S4 | Eu | 2 | 0.06 |  |  |  | 500 | 538 | 0.318 | 0.635 |  |  |  | 430 |  |  |  | 1.477121 | 30 | 538 | https://doi.org/10.1111/jace.12257 | Wiley | mp-667323,mp-1246286 | icsd-15350 | 1.037645055 | Journal of the American Ceramic Society | 0002-7820 | 2013
156 | Ba5Si2O6Cl6Eu0.005 | Ba5Si2O6Cl6 | Eu | 2 | 0.005 |  |  |  | 298 | 510 | [5 empty] | 400 | 400 |  |  | 2.759993 | 575.43 | 510 | https://doi.org/10.1039/C7RA07221J | RSC |  |  | 1.023553661 | RSC Advances | 2046-2069 | 2017
157 | Ba5Si2O6Cl6Eu0.01 | Ba5Si2O6Cl6 | Eu | 2 | 0.01 |  |  |  | 298 | 510 | [5 empty] | 400 | 400 |  |  | 2.728402 | 535.06 | 510 | https://doi.org/10.1039/C7RA07221J | RSC |  |  | 1.020284191 | RSC Advances | 2046-2069 | 2017
158 | Ba5Si2O6Cl6Eu0.02 | Ba5Si2O6Cl6 | Eu | 2 | 0.02 |  |  |  | 298 | 510 |  |  | 44 |  | 430 | 400 | 400 |  |  | 2.714095 | 517.72 | 510 | https://doi.org/10.1039/C7RA07221J | RSC |  |  | 1.019507728 | RSC Advances | 2046-2069 | 2017
159 | Ba5Si2O6Cl6Eu0.03 | Ba5Si2O6Cl6 | Eu | 2 | 0.03 |  |  |  | 298 | 510 | [5 empty] | 400 | 400 |  |  | 2.677105 | 475.45 | 510 | https://doi.org/10.1039/C7RA07221J | RSC |  |  | 1.016655639 | RSC Advances | 2046-2069 | 2017
160 | Ba5Si2O6Cl6Eu0.04 | Ba5Si2O6Cl6 | Eu | 2 | 0.04 |  |  |  | 298 | 510 | [5 empty] | 400 | 400 |  |  | 2.642672 | 439.21 | 510 | https://doi.org/10.1039/C7RA07221J | RSC |  |  | 1.016577956 | RSC Advances | 2046-2069 | 2017
161 | Ba5Si2O6Cl6Eu0.05 | Ba5Si2O6Cl6 | Eu | 2 | 0.05 |  |  |  | 298 | 510 | [5 empty] | 400 | 400 |  |  | 2.640183 | 436.7 | 510 | https://doi.org/10.1039/C7RA07221J | RSC |  |  | 1.016863971 | RSC Advances | 2046-2069 | 2017
162 | Ba5Si2O6Cl6Eu0.06 | Ba5Si2O6Cl6 | Eu | 2 | 0.06 |  |  |  | 298 | 510 | [5 empty] | 400 | 400 |  |  | 2.63122 | 427.78 | 510 | https://doi.org/10.1039/C7RA07221J | RSC |  |  | 1.017496509 | RSC Advances | 2046-2069 | 2017
163 | CaLaGa3S7Eu0.15 | CaLaGa3S7 | Eu | 2 | 0.15 |  |  |  | 300 | 554 | 0.4 | 0.58 |  |  | 414 | 405 |  |  |  | 2.334454 | 216 |  | https://doi.org/10.1016/j.jlumin.2012.05.004 | ESV |  |  | 1.063722613 | Journal of Luminescence | 0022-2313 | 2012
164 | CaLaGa3S7Eu0.15 | CaLaGa3S7 | Eu | 2 | 0.15 |  |  |  | 400 | 554 | [5 empty] | 405 |  |  |  | 2.149219 | 141 | 554 | https://doi.org/10.1016/j.jlumin.2012.05.004 | ESV |  |  | 1.021792685 | Journal of Luminescence | 0022-2313 | 2012
165 | CaLaGa3S7Eu0.15 | CaLaGa3S7 | Eu | 2 | 0.15 |  |  |  | 500 | 554 | [5 empty] | 405 |  |  |  | 1.681241 | 48 | 554 | https://doi.org/10.1016/j.jlumin.2012.05.004 | ESV |  |  | 1.003646116 | Journal of Luminescence | 0022-2313 | 2012
166 | Ca8La1.98P6O26Ce0.02 | Ca8La1.98P6O26 | Ce | 3 | 0.02 |  |  |  | 298 | 415 | 0.157 | 0.123 | 59 |  |  | 310 | [6 empty] | https://doi.org/10.1021/jp302252k | ACS |  |  | 1.024564758 | Journal of Physical Chemistry C | 1932-7447 | 2012
167 | Ca8La1.96P6O26Ce0.04 | Ca8La1.96P6O26 | Ce | 3 | 0.04 |  |  |  | 298 | 415 | 0.16 | 0.115 | 67 |  |  | 310 | 310 |  |  |  |  | 415 | https://doi.org/10.1021/jp302252k | ACS |  |  | 1.00873596 | Journal of Physical Chemistry C | 1932-7447 | 2012
168 | Ca7.98La1.96P6O26Ce0.04Eu0.02 | Ca7.98La1.96P6O26 | Ce | 3 | 0.04 | Eu | 2 | 0.02 | 298 | 438 | 0.179 | 0.169 | 43 |  |  | 310 |  |  |  | 1.460597 | 28.88 |  | https://doi.org/10.1021/jp302252k | ACS |  |  | 0.971657829 | Journal of Physical Chemistry C | 1932-7447 | 2012
169 | Ca7.95La1.96P6O26Ce0.04Eu0.05 | Ca7.95La1.96P6O26 | Ce | 3 | 0.04 | Eu | 2 | 0.05 | 298 |  | 0.184 | 0.181 | 31 |  |  | 310 | [6 empty] | https://doi.org/10.1021/jp302252k | ACS |  |  | 1.074774513 | Journal of Physical Chemistry C | 1932-7447 | 2012
170 | Ca7.94La1.96P6O26Ce0.04Eu0.06 | Ca7.94La1.96P6O26 | Ce | 3 | 0.04 | Eu | 2 | 0.06 | 298 | 453 | 0.19 | 0.192 | 19 |  |  | 310 |  |  |  | 1.17406 | 14.93 |  | https://doi.org/10.1021/jp302252k | ACS |  |  | 0.977048596 | Journal of Physical Chemistry C | 1932-7447 | 2012
171 | Ca7.92La1.96P6O26Ce0.04Eu0.08 | Ca7.92La1.96P6O26 | Ce | 3 | 0.04 | Eu | 2 | 0.08 | 298 | 453 | 0.198 | 0.201 | 13 |  |  | 310 | [6 empty] | https://doi.org/10.1021/jp302252k | ACS |  |  | 1.015594417 | Journal of Physical Chemistry C | 1932-7447 | 2012
172 | Ca8La1.94P6O26Ce0.06 | Ca8La1.94P6O26 | Ce | 3 | 0.06 |  |  |  | 298 | 415 | 0.168 | 0.158 | 47 |  |  | 310 | [6 empty] | https://doi.org/10.1021/jp302252k | ACS |  |  | 1.024145689 | Journal of Physical Chemistry C | 1932-7447 | 2012
173 | Ca8La1.92P6O26Ce0.08 | Ca8La1.92P6O26 | Ce | 3 | 0.08 |  |  |  | 298 | 415 | 0.171 | 0.159 | 44 |  |  | 310 | [6 empty] | https://doi.org/10.1021/jp302252k | ACS |  |  | 1.024264307 | Journal of Physical Chemistry C | 1932-7447 | 2012
174 | Ca7.98La2P6O26Eu0.02 | Ca7.98La2P6O26 | Eu | 2 | 0.02 |  |  |  | 298 | 453 | 0.184 | 0.156 | 13 |  |  | 318 | [6 empty] | https://doi.org/10.1021/jp302252k | ACS |  |  | 1.02217897 | Journal of Physical Chemistry C | 1932-7447 | 2012
175 | Ca7.95La2P6O26Eu0.05 | Ca7.95La2P6O26 | Eu | 2 | 0.05 |  |  |  | 298 | 453 | 0.187 | 0.164 | 14 |  |  | 318 | 318 | 370 | 252 |  |  | 453 | https://doi.org/10.1021/jp302252k | ACS |  |  | 1.032633482 | Journal of Physical Chemistry C | 1932-7447 | 2012
176 | Ca7.94La2P6O26Eu0.06 | Ca7.94La2P6O26 | Eu | 2 | 0.06 |  |  |  | 298 | 453 | 0.196 | 0.185 | 9 |  |  | 318 | [6 empty] | https://doi.org/10.1021/jp302252k | ACS |  |  | 0.995804003 | Journal of Physical Chemistry C | 1932-7447 | 2012
177 | Ca7.92La2P6O26Eu0.08 | Ca7.92La2P6O26 | Eu | 2 | 0.08 |  |  |  | 298 | 453 | 0.199 | 0.192 | 7 |  |  | 318 | [6 empty] | https://doi.org/10.1021/jp302252k | ACS |  |  | 0.995804003 | Journal of Physical Chemistry C | 1932-7447 | 2012
178 | Ba2Y2.995Si3O12FCe0.005 | Ba2Y2.995Si3O12F | Ce | 3 | 0.005 |  |  |  | 298 | 425 |  |  | 26 |  |  | 355 | [6 empty] | https://doi.org/10.1111/jace.12765 | Wiley |  |  | 1.022467126 | Journal of the American Ceramic Society | 0002-7820 | 2014
179 | Ba2Y2.99Si3O12FCe0.01 | Ba2Y2.99Si3O12F | Ce | 3 | 0.01 |  |  |  | 298 | 428 |  |  | 42 |  |  | 355 | [6 empty] | https://doi.org/10.1111/jace.12765 | Wiley |  |  | 1.02071424 | Journal of the American Ceramic Society | 0002-7820 | 2014
180 | Ba2Y2.97Si3O12FCe0.03 | Ba2Y2.97Si3O12F | Ce | 3 | 0.03 |  |  |  | 298 | 435 |  |  | 51 |  |  | 355 | [6 empty] | https://doi.org/10.1111/jace.12765 | Wiley |  |  | 1.017848632 | Journal of the American Ceramic Society | 0002-7820 | 2014
181 | Ba2Y2.95Si3O12FCe0.05 | Ba2Y2.95Si3O12F | Ce | 3 | 0.05 |  |  |  | 298 | 442 |  |  | 53 |  |  | 355 | [6 empty] | https://doi.org/10.1111/jace.12765 | Wiley |  |  | 1.015016134 | Journal of the American Ceramic Society | 0002-7820 | 2014
182 | Ba2Y2.93Si3O12FCe0.07 | Ba2Y2.93Si3O12F | Ce | 3 | 0.07 |  |  |  | 298 | 460 |  |  | 47 |  |  | 355 | [6 empty] | https://doi.org/10.1111/jace.12765 | Wiley |  |  | 1.019483076 | Journal of the American Ceramic Society | 0002-7820 | 2014
183 | Ba2Y2.85Si3O12FCe0.15 | Ba2Y2.85Si3O12F | Ce | 3 | 0.15 |  |  |  | 298 |  | 0.231 | 0.301 |  |  |  | 355 | [6 empty] | https://doi.org/10.1111/jace.12765 | Wiley |  |  | 0.994357102 | Journal of the American Ceramic Society | 0002-7820 | 2014
184 | Cs0.99MgPO4Eu0.01 | Cs0.99MgPO4 | Eu | 3 | 0.01 |  |  |  | 300 | 593 | 0.56 | 0.42 |  |  |  | 266 | 395 |  |  | 6.220108 | 1660000 | 593 | https://doi.org/10.1016/j.solidstatesciences.2013.12.017 | ESV | mp-18329 | icsd-260423 | 1.020471267 | Solid State Sciences | 1293-2558 | 2014
185 | Cs0.95MgPO4Eu0.05 | Cs0.95MgPO4 | Eu | 3 | 0.05 |  |  |  | 300 | 593 | 0.56 | 0.42 |  |  |  | 266 |  |  |  | 6.178977 | 1510000 | 593 | https://doi.org/10.1016/j.solidstatesciences.2013.12.017 | ESV | mp-18329 | icsd-260423 | 1.09102712 | Solid State Sciences | 1293-2558 | 2014
186 | Cs0.93MgPO4Eu0.07 | Cs0.93MgPO4 | Eu | 3 | 0.07 |  |  |  | 300 | 593 | 0.56 | 0.42 |  |  |  | 266 | 395 |  |  | 6.082785 | 1210000 | 593 | https://doi.org/10.1016/j.solidstatesciences.2013.12.017 | ESV | mp-18329 | icsd-260423 | 0.977429765 | Solid State Sciences | 1293-2558 | 2014
187 | Cs0.95MgPO4Eu0.05 | Cs0.95MgPO4 | Eu | 3 | 0.05 |  |  |  | 300 |  |  |  | 39 |  |  | 395 | [6 empty] | https://doi.org/10.1016/j.solidstatesciences.2013.12.017 | ESV | mp-18329 | icsd-260423 | 0.985088217 | Solid State Sciences | 1293-2558 | 2014
188 | Cs0.99ZnPO4Eu0.01 | Cs0.99ZnPO4 | Eu | 3 | 0.01 |  |  |  | 300 | 615 | 0.62 | 0.34 |  |  |  | 266 | 395 |  |  |  |  | 615 | https://doi.org/10.1016/j.solidstatesciences.2013.12.017 | ESV | mp-557693,mp-559752,mp-18673 | icsd-85455 icsd-236912 icsd-85456 icsd-85457 | 1.013270922 | Solid State Sciences | 1293-2558 | 2014
189 | Cs0.95ZnPO4Eu0.05 | Cs0.95ZnPO4 | Eu | 3 | 0.05 |  |  |  | 300 | 615 | 0.62 | 0.34 |  |  |  | 266 |  |  |  | 5.991226 | 980000 | 615 | https://doi.org/10.1016/j.solidstatesciences.2013.12.017 | ESV | mp-557693,mp-559752,mp-18673 | icsd-85455 icsd-236912 icsd-85456 icsd-85457 | 0.959062397 | Solid State Sciences | 1293-2558 | 2014
190 | Cs0.93ZnPO4Eu0.07 | Cs0.93ZnPO4 | Eu | 3 | 0.07 |  |  |  | 300 | 615 | 0.62 | 0.34 |  |  |  | 266 | 395 |  |  |  |  | 615 | https://doi.org/10.1016/j.solidstatesciences.2013.12.017 | ESV | mp-557693,mp-559752,mp-18673 | icsd-85455 icsd-236912 icsd-85456 icsd-85457 | 1.004457444 | Solid State Sciences | 1293-2558 | 2014
191 | Cs0.95ZnPO4Eu0.05 | Cs0.95ZnPO4 | Eu | 3 | 0.05 |  |  |  | 300 |  |  |  | 47 |  |  | 395 | [6 empty] | https://doi.org/10.1016/j.solidstatesciences.2013.12.017 | ESV | mp-557693,mp-559752,mp-18673 | icsd-85455 icsd-236912 icsd-85456 icsd-85457 | 0.985773412 | Solid State Sciences | 1293-2558 | 2014
192 | K2Ca2Si2O7Bi0.02 | K2Ca2Si2O7 | Bi | 3 | 0.02 |  |  |  | 298 | 490 | 0.222 | 0.321 |  |  |  | 309 | 309 |  |  | 1.053078 | 11.3 | 490 | https://doi.org/10.1016/j.optmat.2021.111293 | ESV |  |  | 1.128122091 | Optical Materials | 0925-3467 | 2021
193 | K2Ca2Si2O7Bi0.04 | K2Ca2Si2O7 | Bi | 3 | 0.04 |  |  |  | 298 | 490 | 0.218 | 0.316 |  |  |  | 309 | 309 |  |  |  |  | 490 | https://doi.org/10.1016/j.optmat.2021.111293 | ESV |  |  | 1.105887636 | Optical Materials | 0925-3467 | 2021
194 | K2Ca2Si2O7Bi0.06 | K2Ca2Si2O7 | Bi | 3 | 0.06 |  |  |  | 298 | 490 | 0.217 | 0.309 |  |  |  | 309 | 309 |  |  |  |  | 490 | https://doi.org/10.1016/j.optmat.2021.111293 | ESV |  |  | 1.107497687 | Optical Materials | 0925-3467 | 2021
195 | K2Ca2Si2O7Bi0.08 | K2Ca2Si2O7 | Bi | 3 | 0.08 |  |  |  | 298 | 490 | 0.217 | 0.299 |  |  |  | 309 | 309 |  |  |  |  | 490 | https://doi.org/10.1016/j.optmat.2021.111293 | ESV |  |  | 1.109794715 | Optical Materials | 0925-3467 | 2021
196 | K2Ca2Si2O7Bi0.1 | K2Ca2Si2O7 | Bi | 3 | 0.1 |  |  |  | 298 | 490 | 0.216 | 0.292 |  |  |  | 309 | 309 |  |  |  |  | 490 | https://doi.org/10.1016/j.optmat.2021.111293 | ESV |  |  | 1.113166113 | Optical Materials | 0925-3467 | 2021
197 | K2Ca2Si2O7Bi0.12 | K2Ca2Si2O7 | Bi | 3 | 0.12 |  |  |  | 298 | 490 | 0.217 | 0.292 |  |  |  | 309 | 309 |  |  | 1.747412 | 55.9 | 490 | https://doi.org/10.1016/j.optmat.2021.111293 | ESV |  |  | 1.153806015 | Optical Materials | 0925-3467 | 2021
198 | Sr3TeO6Eu0.02 | Sr3TeO6 | Eu | 3 | 0.02 |  |  |  | 298 | 617 | 0.616 | 0.381 |  |  |  | 394 | [5 empty] | 617 | https://doi.org/10.1016/j.ceramint.2020.11.219 | ESV | mp-768941,mp-1200112,mp-768907,mp-772918 | icsd-421175 | 1.123819108 | Ceramics International | 0272-8842 | 2021
199 | Sr3TeO6Eu0.05 | Sr3TeO6 | Eu | 3 | 0.05 |  |  |  | 298 | 617 | 0.594 | 0.4 |  |  |  | 394 | [5 empty] | 617 | https://doi.org/10.1016/j.ceramint.2020.11.219 | ESV | mp-768941,mp-1200112,mp-768907,mp-772918 | icsd-421175 | 1.13913953 | Ceramics International | 0272-8842 | 2021
200 | Sr3TeO6Eu0.1 | Sr3TeO6 | Eu | 3 | 0.1 |  |  |  | 298 | 617 | 0.637 | 0.362 |  |  |  | 394 | [5 empty] | 617 | https://doi.org/10.1016/j.ceramint.2020.11.219 | ESV | mp-768941,mp-1200112,mp-768907,mp-772918 | icsd-421175 | 1.126190736 | Ceramics International | 0272-8842 | 2021
201 | Sr3TeO6Eu0.15 | Sr3TeO6 | Eu | 3 | 0.15 |  |  |  | 298 | 617 | 0.643 | 0.356 |  |  |  | 394 |  |  |  | 6.058805 | 1145000 | 617 | https://doi.org/10.1016/j.ceramint.2020.11.219 | ESV | mp-768941,mp-1200112,mp-768907,mp-772918 | icsd-421175 | 1.059616913 | Ceramics International | 0272-8842 | 2021
202 | Sr3TeO6Eu0.2 | Sr3TeO6 | Eu | 3 | 0.2 |  |  |  | 298 | 617 | 0.644 | 0.355 |  |  |  | 394 |  |  |  | 6.042182 | 1102000 | 617 | https://doi.org/10.1016/j.ceramint.2020.11.219 | ESV | mp-768941,mp-1200112,mp-768907,mp-772918 | icsd-421175 | 1.003139115 | Ceramics International | 0272-8842 | 2021
203 | Sr3TeO6Eu0.25 | Sr3TeO6 | Eu | 3 | 0.25 |  |  |  | 298 | 617 | 0.652 | 0.347 | 45.26 |  |  | 394 | 394 | 465 | 385 | 6.027757 | 1066000 | 617 | https://doi.org/10.1016/j.ceramint.2020.11.219 | ESV | mp-768941,mp-1200112,mp-768907,mp-772918 | icsd-421175 | 1.049667164 | Ceramics International | 0272-8842 | 2021
204 | Sr3TeO6Na0.25Eu0.25 | Sr3TeO6Na0.25 | Eu | 3 | 0.25 |  |  |  | 298 | 617 | [5 empty] | 394 | 394 | 465 | 385 | 6.031408 | 1075000 | 617 | https://doi.org/10.1016/j.ceramint.2020.11.219 | ESV | mp-768941,mp-1200112,mp-768907,mp-772918 | icsd-421175 | 1.098839182 | Ceramics International | 0272-8842 | 2021
205 | Sr3TeO6Li0.25Eu0.25 | Sr3TeO6Li0.25 | Eu | 3 | 0.25 |  |  |  | 298 | 617 | [5 empty] | 394 | 394 | 465 | 385 | 6.16938 | 1477000 | 617 | https://doi.org/10.1016/j.ceramint.2020.11.219 | ESV | mp-768941,mp-1200112,mp-768907,mp-772918 | icsd-421175 | 1.030899788 | Ceramics International | 0272-8842 | 2021
206 | Sr3TeO6K0.25Eu0.25 | Sr3TeO6K0.25 | Eu | 3 | 0.25 |  |  |  | 298 | 617 | [5 empty] | 394 | 394 | 465 | 385 | 6.230449 | 1700000 | 617 | https://doi.org/10.1016/j.ceramint.2020.11.219 | ESV | mp-768941,mp-1200112,mp-768907,mp-772918 | icsd-421175 | 1.006016215 | Ceramics International | 0272-8842 | 2021
207 | Sr3TeO6Eu0.3 | Sr3TeO6 | Eu | 3 | 0.3 |  |  |  | 298 | 617 | 0.643 | 0.356 |  |  |  | 394 |  |  |  | 6.002598 | 1006000 | 617 | https://doi.org/10.1016/j.ceramint.2020.11.219 | ESV | mp-768941,mp-1200112,mp-768907,mp-772918 | icsd-421175 | 1.020371197 | Ceramics International | 0272-8842 | 2021
208 | Ca3La0.6Ga3O15B4Eu0.4 | Ca3La0.6Ga3O15B4 | Eu | 3 | 0.4 |  |  |  | 298 | 621 |  |  | 59.7 |  |  | 397 |  |  |  | 6.149527 | 1411000 | 621 | https://doi.org/10.1016/j.dyepig.2018.04.039 | ESV |  |  | 0.99250464 | Dyes and Pigments | 0143-7208 | 2018
209 | Ca3La0.5Ga3O15B4Eu0.5 | Ca3La0.5Ga3O15B4 | Eu | 3 | 0.5 |  |  |  | 298 | 621 |  |  | 75.9 |  |  | 397 |  |  |  | 6.144263 | 1394000 | 621 | https://doi.org/10.1016/j.dyepig.2018.04.039 | ESV |  |  | 1.008097666 | Dyes and Pigments | 0143-7208 | 2018
210 | Ca3La0.4Ga3O15B4Eu0.6 | Ca3La0.4Ga3O15B4 | Eu | 3 | 0.6 |  |  |  | 298 | 621 | 0.6592 | 0.3389 | 82.2 |  |  | 397 | 397 | 377 | 467 | 6.14145 | 1385000 | 621 | https://doi.org/10.1016/j.dyepig.2018.04.039 | ESV |  |  | 1.037197637 | Dyes and Pigments | 0143-7208 | 2018
211 | Ca3La0.2Ga3O15B4Eu0.8 | Ca3La0.2Ga3O15B4 | Eu | 3 | 0.8 |  |  |  | 298 | 621 |  |  | 77.2 |  |  | 397 |  |  |  | 6.102434 | 1266000 | 621 | https://doi.org/10.1016/j.dyepig.2018.04.039 | ESV |  |  | 1.078843797 | Dyes and Pigments | 0143-7208 | 2018
212 | Ca3Ga3O15B4Eu1 | Ca3Ga3O15B4 | Eu | 3 | 1 |  |  |  | 298 | 621 |  |  | 58.1 |  |  | 397 |  |  |  | 6.024486 | 1058000 | 621 | https://doi.org/10.1016/j.dyepig.2018.04.039 | ESV |  |  | 1.021660604 | Dyes and Pigments | 0143-7208 | 2018
213 | Ba2TiGe1.997O8Mn0.003 | Ba2TiGe1.997O8 | Mn | 4 | 0.003 |  |  |  | 298 | 666 | [5 empty] | 300 |  |  |  | 6.209515 | 1620000 |  | https://doi.org/10.1016/j.dyepig.2017.06.061 | ESV | mp-6289 | icsd-281271 | 0.991319862 | Dyes and Pigments | 0143-7208 | 2017
214 | Ba2TiGe1.994O8Mn0.006 | Ba2TiGe1.994O8 | Mn | 4 | 0.006 |  |  |  | 298 | 666 | 0.7188 | 0.2811 |  |  |  | 300 | 300 | 435 |  | 6.206826 | 1610000 | 666 | https://doi.org/10.1016/j.dyepig.2017.06.061 | ESV | mp-6289 | icsd-281271 | 0.965318816 | Dyes and Pigments | 0143-7208 | 2017
215 | Ba2TiGe1.991O8Mn0.009 | Ba2TiGe1.991O8 | Mn | 4 | 0.009 |  |  |  | 298 | 666 | [5 empty] | 300 |  |  |  | 6.20412 | 1600000 |  | https://doi.org/10.1016/j.dyepig.2017.06.061 | ESV | mp-6289 | icsd-281271 | 0.956605884 | Dyes and Pigments | 0143-7208 | 2017
216 | Ba2TiGe1.988O8Mn0.012 | Ba2TiGe1.988O8 | Mn | 4 | 0.012 |  |  |  | 298 | 666 | [5 empty] | 300 |  |  |  | 6.1959 | 1570000 |  | https://doi.org/10.1016/j.dyepig.2017.06.061 | ESV | mp-6289 | icsd-281271 | 1.056836168 | Dyes and Pigments | 0143-7208 | 2017
217 | Ba2TiGe1.985O8Mn0.015 | Ba2TiGe1.985O8 | Mn | 4 | 0.015 |  |  |  | 298 | 666 | [5 empty] | 300 |  |  |  | 6.181844 | 1520000 |  | https://doi.org/10.1016/j.dyepig.2017.06.061 | ESV | mp-6289 | icsd-281271 | 1.102486502 | Dyes and Pigments | 0143-7208 | 2017
218 | Ca3Gd0.95Ga3O15B4Ce0.05 | Ca3Gd0.95Ga3O15B4 | Ce | 3 | 0.05 |  |  |  | 298 | 400 | 0.1661 | 0.0686 | 60 |  |  | 344 | 344 |  |  | 1.429914 | 26.91 | 400 | https://doi.org/10.1016/j.ceramint.2017.12.082 | ESV |  |  | 0.997558527 | Ceramics International | 0272-8842 | 2018
219 | Ca3Gd0.9Ga3O15B4Ce0.05Tb0.05 | Ca3Gd0.9Ga3O15B4 | Ce | 3 | 0.05 | Tb | 3 | 0.05 | 298 | 544 | 0.2068 | 0.1852 | 65.2 |  |  | 344 |  |  |  | 1.403978 | 25.35 | 400 | https://doi.org/10.1016/j.ceramint.2017.12.082 | ESV |  |  | 1.029029273 | Ceramics International | 0272-8842 | 2018
220 | Ca3Gd0.85Ga3O15B4Ce0.05Tb0.1 | Ca3Gd0.85Ga3O15B4 | Ce | 3 | 0.05 | Tb | 3 | 0.1 | 298 | 544 | 0.237 | 0.2618 | 69.3 |  |  | 344 |  |  |  | 1.371806 | 23.54 | 400 | https://doi.org/10.1016/j.ceramint.2017.12.082 | ESV |  |  | 1.029185318 | Ceramics International | 0272-8842 | 2018
221 | Ca3Gd0.65Ga3O15B4Ce0.05Tb0.3 | Ca3Gd0.65Ga3O15B4 | Ce | 3 | 0.05 | Tb | 3 | 0.3 | 298 | 544 | 0.298 | 0.4105 | 75.5 |  |  | 344 |  |  |  | 1.273001 | 18.75 | 400 | https://doi.org/10.1016/j.ceramint.2017.12.082 | ESV |  |  | 1.029546435 | Ceramics International | 0272-8842 | 2018
222 | Ca3Gd0.45Ga3O15B4Ce0.05Tb0.5 | Ca3Gd0.45Ga3O15B4 | Ce | 3 | 0.05 | Tb | 3 | 0.5 | 298 | 544 | 0.3263 | 0.4791 | 61.2 |  |  | 344 |  |  |  | 1.149527 | 14.11 | 400 | https://doi.org/10.1016/j.ceramint.2017.12.082 | ESV |  |  | 1.030401706 | Ceramics International | 0272-8842 | 2018
226 | Mg7Ga1.990GeO12Mn0.005 | Mg7Ga1.990GeO12 | Mn | 4 | 0.005 |  |  |  | 298 | 660 | 0.7133 | 0.2866 |  |  |  | 420 | 420 | 310 |  |  |  | 660 | https://doi.org/10.1016/j.jallcom.2015.06.166 | SN |  |  | 1.480941748 | Journal of Alloys and Compounds | 0925-8388 | 2015
227 | CaLaMgSbO6Mn0.001 | CaLaMgSbO6 | Mn | 4 | 0.001 |  |  |  | 298 | 708 | [5 empty] | 370 |  |  |  | 6.051924 | 1127000 | 708 | https://doi.org/10.1039/C8RA06708B | RSC |  |  | 0.975251066 | RSC Advances | 2046-2069 | 2018
228 | CaLaMgSbO6Mn0.003 | CaLaMgSbO6 | Mn | 4 | 0.003 |  |  |  | 298 | 708 | [5 empty] | 370 |  |  |  | 6.049606 | 1121000 | 708 | https://doi.org/10.1039/C8RA06708B | RSC |  |  | 0.961925131 | RSC Advances | 2046-2069 | 2018
229 | CaLaMgSbO6Mn0.005 | CaLaMgSbO6 | Mn | 4 | 0.005 |  |  |  | 298 | 708 | [5 empty] | 370 |  |  |  | 6.048053 | 1117000 | 708 | https://doi.org/10.1039/C8RA06708B | RSC |  |  | 0.97870538 | RSC Advances | 2046-2069 | 2018
230 | CaLaMgSbO6Mn0.007 | CaLaMgSbO6 | Mn | 4 | 0.007 |  |  |  | 298 | 708 | 0.7251 | 0.2748 | 88 |  | 420 | 370 | 371 | 468 |  | 6.046495 | 1113000 | 708 | https://doi.org/10.1039/C8RA06708B | RSC |  |  | 0.983485531 | RSC Advances | 2046-2069 | 2018
231 | CaLaMgSbO6Mn0.01 | CaLaMgSbO6 | Mn | 4 | 0.01 |  |  |  | 298 | 708 | [5 empty] | 370 |  |  |  | 6.036629 | 1088000 | 708 | https://doi.org/10.1039/C8RA06708B | RSC |  |  | 1.09873526 | RSC Advances | 2046-2069 | 2018
232 | CaLaMgSbO6Mn0.012 | CaLaMgSbO6 | Mn | 4 | 0.012 |  |  |  | 298 | 708 | [5 empty] | 370 |  |  |  | 6.026533 | 1063000 | 708 | https://doi.org/10.1039/C8RA06708B | RSC |  |  | 1.043030928 | RSC Advances | 2046-2069 | 2018
233 | CaLaMgSbO6Mn0.015 | CaLaMgSbO6 | Mn | 4 | 0.015 |  |  |  | 298 | 708 | [5 empty] | 370 |  |  |  | 6.016616 | 1039000 | 708 | https://doi.org/10.1039/C8RA06708B | RSC |  |  | 0.977155692 | RSC Advances | 2046-2069 | 2018
234 | KMgLaTeO6Mn0.006 | KMgLaTeO6 | Mn | 4 | 0.006 |  |  |  | 298 | 696 | 0.73 | 0.27 | 68.9 |  |  | 365 | 347 | 472 |  | 6.118926 | 1315000 | 696 | https://doi.org/10.1039/C7DT04811D | RSC |  |  | 1.095080256 | Dalton Transactions | 1477-9226 | 2018
235 | KMgLaTeO6Mn0.01 | KMgLaTeO6 | Mn | 4 | 0.01 |  |  |  | 298 | 696 | [5 empty] | 365 |  |  |  | 5.950851 | 893000 |  | https://doi.org/10.1039/C7DT04811D | RSC |  |  | 1.003964256 | Dalton Transactions | 1477-9226 | 2018
236 | KMgLaTeO6Mn0.02 | KMgLaTeO6 | Mn | 4 | 0.02 |  |  |  | 298 | 696 | [5 empty] | 365 |  |  |  | 5.871573 | 744000 |  | https://doi.org/10.1039/C7DT04811D | RSC |  |  | 1.057082743 | Dalton Transactions | 1477-9226 | 2018
237 | KMgLaTeO6Mn0.04 | KMgLaTeO6 | Mn | 4 | 0.04 |  |  |  | 298 | 696 | [5 empty] | 365 |  |  |  | 5.775974 | 597000 |  | https://doi.org/10.1039/C7DT04811D | RSC |  |  | 0.989165362 | Dalton Transactions | 1477-9226 | 2018
238 | NaSr0.999PO4Sm0.001 | NaSr0.999PO4 | Sm | 3 | 0.001 |  |  |  | 298 | 600 | 0.6 | 0.39 |  |  |  | 403 | 403 |  |  | 6.542825 | 3490000 | 600 | https://doi.org/10.1007/s12034-016-1270-3 | SN | mp-1210115 |  | 1.645440132 | Bulletin of Materials Science | 0250-4707 | 2016
239 | NaSr0.997PO4Sm0.003 | NaSr0.997PO4 | Sm | 3 | 0.003 |  |  |  | 298 | 600 | 0.6 | 0.39 |  |  |  | 403 | 403 |  |  | 6.540329 | 3470000 | 600 | https://doi.org/10.1007/s12034-016-1270-3 | SN | mp-1210115 |  | 1.585250143 | Bulletin of Materials Science | 0250-4707 | 2016
240 | NaSr0.993PO4Sm0.007 | NaSr0.993PO4 | Sm | 3 | 0.007 |  |  |  | 298 | 600 | 0.6 | 0.39 |  |  | 623 | 403 | 403 |  |  | 6.535294 | 3430000 | 600 | https://doi.org/10.1007/s12034-016-1270-3 | SN | mp-1210115 |  | 2.036863821 | Bulletin of Materials Science | 0250-4707 | 2016
241 | NaSr0.99PO4Sm0.01 | NaSr0.99PO4 | Sm | 3 | 0.01 |  |  |  | 298 | 600 | 0.6 | 0.39 |  |  |  | 403 | 403 |  |  | 6.52763 | 3370000 | 600 | https://doi.org/10.1007/s12034-016-1270-3 | SN | mp-1210115 |  | 1.852309938 | Bulletin of Materials Science | 0250-4707 | 2016
242 | NaSr0.98PO4Sm0.02 | NaSr0.98PO4 | Sm | 3 | 0.02 |  |  |  | 298 | 600 | 0.6 | 0.39 |  |  |  | 403 | 403 |  |  | 6.469822 | 2950000 | 600 | https://doi.org/10.1007/s12034-016-1270-3 | SN | mp-1210115 |  | 1.007259197 | Bulletin of Materials Science | 0250-4707 | 2016
243 | NaSr0.97PO4Sm0.03 | NaSr0.97PO4 | Sm | 3 | 0.03 |  |  |  | 298 | 600 | 0.6 | 0.39 |  |  |  | 403 | 403 |  |  | 6.453318 | 2840000 | 600 | https://doi.org/10.1007/s12034-016-1270-3 | SN | mp-1210115 |  | 1.02114757 | Bulletin of Materials Science | 0250-4707 | 2016
244 | NaSr0.96PO4Sm0.04 | NaSr0.96PO4 | Sm | 3 | 0.04 |  |  |  | 298 | 600 | 0.6 | 0.39 |  |  |  | 403 | 403 |  |  | 6.40654 | 2550000 | 600 | https://doi.org/10.1007/s12034-016-1270-3 | SN | mp-1210115 |  | 1.077889304 | Bulletin of Materials Science | 0250-4707 | 2016
245 | Gd2ZnTi0.9995O6Mn0.0005 | Gd2ZnTi0.9995O6 | Mn | 4 | 0.0005 |  |  |  | 298 | 705 | [5 empty] | 365 | 365 |  |  | 5.83123 | 678000 | 705 | https://doi.org/10.1039/C6TC00313C | RSC | mp-1105276 | icsd-251934 | 0.983285119 | Journal of Materials Chemistry C | 2050-7526 | 2016
246 | Gd2ZnTi0.999O6Mn0.001 | Gd2ZnTi0.999O6 | Mn | 4 | 0.001 |  |  |  | 298 | 705 | [5 empty] | 365 | 365 |  |  | 5.826723 | 671000 | 705 | https://doi.org/10.1039/C6TC00313C | RSC | mp-1105276 | icsd-251934 | 0.988991876 | Journal of Materials Chemistry C | 2050-7526 | 2016
247 | Gd2ZnTi0.998O6Mn0.002 | Gd2ZnTi0.998O6 | Mn | 4 | 0.002 |  |  |  | 298 | 705 | 0.729 | 0.271 | 39.7 |  |  | 365 | 365 |  |  | 5.816241 | 655000 | 705 | https://doi.org/10.1039/C6TC00313C | RSC | mp-1105276 | icsd-251934 | 1.152514074 | Journal of Materials Chemistry C | 2050-7526 | 2016
248 | Gd2ZnTi0.996O6Mn0.004 | Gd2ZnTi0.996O6 | Mn | 4 | 0.004 |  |  |  | 298 | 705 | [5 empty] | 365 | 365 |  |  | 5.790285 | 617000 | 705 | https://doi.org/10.1039/C6TC00313C | RSC | mp-1105276 | icsd-251934 | 1.018666668 | Journal of Materials Chemistry C | 2050-7526 | 2016
249 | Gd2ZnTi0.992O6Mn0.008 | Gd2ZnTi0.992O6 | Mn | 4 | 0.008 |  |  |  | 298 | 705 | [5 empty] | 365 | 365 |  |  | 5.70757 | 510000 | 705 | https://doi.org/10.1039/C6TC00313C | RSC | mp-1105276 | icsd-251934 | 0.978424623 | Journal of Materials Chemistry C | 2050-7526 | 2016
250 | Li2MgTi0.9999O4Mn0.0001 | Li2MgTi0.9999O4 | Mn | 4 | 0.0001 |  |  |  | 298 | 676 | [5 empty] | 476 | 330 | 476 |  | 5.80618 | 640000 | 676 | https://doi.org/10.1016/j.cej.2015.12.027 | ESV |  |  | 1.117588736 | Chemical Engineering Journal | 1385-8947 | 2016
251 | Li2MgTi0.9996O4Mn0.0004 | Li2MgTi0.9996O4 | Mn | 4 | 0.0004 |  |  |  | 298 | 676 | [5 empty] | 476 | 330 | 476 |  | 5.794488 | 623000 | 676 | https://doi.org/10.1016/j.cej.2015.12.027 | ESV |  |  | 1.003307409 | Chemical Engineering Journal | 1385-8947 | 2016
252 | Li2MgTi0.9993O4Mn0.0007 | Li2MgTi0.9993O4 | Mn | 4 | 0.0007 |  |  |  | 298 | 676 | [5 empty] | 476 | 330 | 476 |  | 5.780317 | 603000 | 676 | https://doi.org/10.1016/j.cej.2015.12.027 | ESV |  |  | 0.994590568 | Chemical Engineering Journal | 1385-8947 | 2016
253 | Li2MgTi0.999O4Mn0.001 | Li2MgTi0.999O4 | Mn | 4 | 0.001 |  |  |  | 298 | 676 |  |  | 34 | 15 | 435 | 476 | 330 | 476 |  | 5.752048 | 565000 | 676 | https://doi.org/10.1016/j.cej.2015.12.027 | ESV |  |  | 1.035622658 | Chemical Engineering Journal | 1385-8947 | 2016
254 | Li2MgTi0.997O4Mn0.003 | Li2MgTi0.997O4 | Mn | 4 | 0.003 |  |  |  | 298 | 676 | [5 empty] | 476 | 330 | 476 |  | 5.745075 | 556000 | 676 | https://doi.org/10.1016/j.cej.2015.12.027 | ESV |  |  | 1.031235083 | Chemical Engineering Journal | 1385-8947 | 2016
255 | Li2MgTi0.995O4Mn0.005 | Li2MgTi0.995O4 | Mn | 4 | 0.005 |  |  |  | 298 | 676 | [5 empty] | 476 | 330 | 476 |  | 5.700704 | 502000 | 676 | https://doi.org/10.1016/j.cej.2015.12.027 | ESV |  |  | 0.990712615 | Chemical Engineering Journal | 1385-8947 | 2016
256 | Li2MgTi0.99O4Mn0.01 | Li2MgTi0.99O4 | Mn | 4 | 0.01 |  |  |  | 298 | 676 | [5 empty] | 476 | 330 | 476 |  | 5.491362 | 310000 | 676 | https://doi.org/10.1016/j.cej.2015.12.027 | ESV |  |  | 1.00683687 | Chemical Engineering Journal | 1385-8947 | 2016
257 | Ba2GdNbO6Mn0.001 | Ba2GdNbO6 | Mn | 4 | 0.001 |  |  |  | 298 | 676 | 0.709 | 0.291 |  |  |  | 360 |  |  |  | 5.605305 | 403000 | 676 | https://doi.org/10.1016/j.ceramint.2017.02.044 | ESV | mp-22531,mp-19996 | icsd-172405 icsd-109155 | 0.985556437 | Ceramics International | 0272-8842 | 2017
258 | Ba2GdNbO6Mn0.005 | Ba2GdNbO6 | Mn | 4 | 0.005 |  |  |  | 298 | 676 | 0.71 | 0.29 |  |  |  | 360 | 360 |  |  | 5.604226 | 402000 | 676 | https://doi.org/10.1016/j.ceramint.2017.02.044 | ESV | mp-22531,mp-19996 | icsd-172405 icsd-109155 | 0.985838107 | Ceramics International | 0272-8842 | 2017
259 | Ba2GdNbO6Mn0.01 | Ba2GdNbO6 | Mn | 4 | 0.01 |  |  |  | 298 | 676 | 0.713 | 0.287 |  |  |  | 360 |  |  |  | 5.558709 | 362000 | 676 | https://doi.org/10.1016/j.ceramint.2017.02.044 | ESV | mp-22531,mp-19996 | icsd-172405 icsd-109155 | 1.053661688 | Ceramics International | 0272-8842 | 2017
260 | Ba2GdNbO6Mn0.015 | Ba2GdNbO6 | Mn | 4 | 0.015 |  |  |  | 298 | 676 | 0.708 | 0.292 |  |  |  | 360 |  |  |  | 5.453318 | 284000 | 676 | https://doi.org/10.1016/j.ceramint.2017.02.044 | ESV | mp-22531,mp-19996 | icsd-172405 icsd-109155 | 0.987426794 | Ceramics International | 0272-8842 | 2017
261 | Ba2GdNbO6Mn0.02 | Ba2GdNbO6 | Mn | 4 | 0.02 |  |  |  | 298 | 676 | 0.703 | 0.297 |  |  |  | 360 |  |  |  | 5.403121 | 253000 | 676 | https://doi.org/10.1016/j.ceramint.2017.02.044 | ESV | mp-22531,mp-19996 | icsd-172405 icsd-109155 | 1.071037105 | Ceramics International | 0272-8842 | 2017
262 | Ba2GdNbO6Mn0.025 | Ba2GdNbO6 | Mn | 4 | 0.025 |  |  |  | 298 | 676 | 0.711 | 0.289 |  |  |  | 360 | [5 empty] | 676 | https://doi.org/10.1016/j.ceramint.2017.02.044 | ESV | mp-22531,mp-19996 | icsd-172405 icsd-109155 | 1.003421768 | Ceramics International | 0272-8842 | 2017
263 | CaMg2Al16O27Mn0.016 | CaMg2Al16O27 | Mn | 4 | 0.016 |  |  |  | 298 | 655 | [5 empty] | 468 |  |  |  | 6.0086 | 1020000 | 665 | https://doi.org/10.1021/am507316b | ACS |  |  | 0.990288311 | ACS Applied Materials &amp; Interfaces | 1944-8244 | 2014
264 | CaMg2Al16O27Mn0.032 | CaMg2Al16O27 | Mn | 4 | 0.032 |  |  |  | 298 | 655 | [5 empty] | 468 |  |  |  | 5.984977 | 966000 | 665 | https://doi.org/10.1021/am507316b | ACS |  |  | 1.006940302 | ACS Applied Materials &amp; Interfaces | 1944-8244 | 2014
265 | CaMg2Al16O27Mn0.08 | CaMg2Al16O27 | Mn | 4 | 0.08 |  |  |  | 298 | 655 | 0.7205 | 0.2778 | 35.6 | 16 |  | 468 | 345 | 468 |  | 5.96895 | 931000 | 665 | https://doi.org/10.1021/am507316b | ACS |  |  | 1.271566472 | ACS Applied Materials &amp; Interfaces | 1944-8244 | 2014
266 | CaMg2Al16O27Mn0.16 | CaMg2Al16O27 | Mn | 4 | 0.16 |  |  |  | 298 | 655 | [5 empty] | 468 |  |  |  | 5.909021 | 811000 | 665 | https://doi.org/10.1021/am507316b | ACS |  |  | 1.054248854 | ACS Applied Materials &amp; Interfaces | 1944-8244 | 2014
267 | CaMg2Al16O27Mn0.24 | CaMg2Al16O27 | Mn | 4 | 0.24 |  |  |  | 298 | 655 | [5 empty] | 468 |  |  |  | 5.827369 | 672000 | 665 | https://doi.org/10.1021/am507316b | ACS |  |  | 0.983615828 | ACS Applied Materials &amp; Interfaces | 1944-8244 | 2014
268 | CaMg2Al16O27Mn0.48 | CaMg2Al16O27 | Mn | 4 | 0.48 |  |  |  | 298 | 655 | [5 empty] | 468 |  |  |  | 5.751279 | 564000 | 665 | https://doi.org/10.1021/am507316b | ACS |  |  | 1.04979995 | ACS Applied Materials &amp; Interfaces | 1944-8244 | 2014
269 | Ca3WO6Dy0.005 | Ca3WO6 | Dy | 3 | 0.005 |  |  |  | 298 | 577 | [5 empty] | 351 |  |  |  | 6.012837 | 1030000 | 577 | https://doi.org/10.1007/s10854-016-4848-z | SN | mp-781505,mp-779906 | icsd-262323 | 1.011447388 | Journal of Materials Science: Materials in Electronics | 0957-4522 | 2016
270 | Ca3WO6Dy0.02 | Ca3WO6 | Dy | 3 | 0.02 |  |  |  | 298 | 577 | [5 empty] | 351 |  |  |  | 5.984977 | 966000 | 577 | https://doi.org/10.1007/s10854-016-4848-z | SN | mp-781505,mp-779906 | icsd-262323 | 1.007209818 | Journal of Materials Science: Materials in Electronics | 0957-4522 | 2016
271 | Ca3WO6Dy0.04 | Ca3WO6 | Dy | 3 | 0.04 |  |  |  | 298 | 577 | 0.3482 | 0.366 |  |  | 550 | 351 | 351 | 385 | 454 | 5.958086 | 908000 | 577 | https://doi.org/10.1007/s10854-016-4848-z | SN | mp-781505,mp-779906 | icsd-262323 | 1.123661594 | Journal of Materials Science: Materials in Electronics | 0957-4522 | 2016
272 | La1.95ZnTiO6Eu0.05 | La1.95ZnTiO6 | Eu | 3 | 0.05 |  |  |  | 298 | 616 | 0.66 | 0.33 |  |  |  | 394 |  |  |  | 5.684845 | 484000 | 616 | https://doi.org/10.1016/j.optlastec.2017.04.025 | ESV | mp-558528,mvc-11053 | icsd-172755 | 0.999687087 | Optics and Laser Technology | 0030-3992 | 2017
273 | La1.9ZnTiO6Eu0.1 | La1.9ZnTiO6 | Eu | 3 | 0.1 |  |  |  | 298 | 616 | 0.66 | 0.34 |  |  |  | 394 |  |  |  | 5.718502 | 523000 | 616 | https://doi.org/10.1016/j.optlastec.2017.04.025 | ESV | mp-558528,mvc-11053 | icsd-172755 | 1.085631386 | Optics and Laser Technology | 0030-3992 | 2017
274 | La1.8ZnTiO6Eu0.2 | La1.8ZnTiO6 | Eu | 3 | 0.2 |  |  |  | 298 | 616 | 0.67 | 0.34 |  |  |  | 394 |  |  |  | 5.736397 | 545000 | 616 | https://doi.org/10.1016/j.optlastec.2017.04.025 | ESV | mp-558528,mvc-11053 | icsd-172755 | 0.966671389 | Optics and Laser Technology | 0030-3992 | 2017
275 | La1.7ZnTiO6Eu0.3 | La1.7ZnTiO6 | Eu | 3 | 0.3 |  |  |  | 298 | 616 | 0.66 | 0.34 |  |  |  | 394 | [5 empty] | 616 | https://doi.org/10.1016/j.optlastec.2017.04.025 | ESV | mp-558528,mvc-11053 | icsd-172755 | 1.049613902 | Optics and Laser Technology | 0030-3992 | 2017
276 | La1.6ZnTiO6Eu0.4 | La1.6ZnTiO6 | Eu | 3 | 0.4 |  |  |  | 298 | 616 | 0.66 | 0.34 |  |  |  | 394 | 399 | 472 |  | 5.735599 | 544000 | 616 | https://doi.org/10.1016/j.optlastec.2017.04.025 | ESV | mp-558528,mvc-11053 | icsd-172755 | 0.97386499 | Optics and Laser Technology | 0030-3992 | 2017
277 | Ba2YNbO6Mn0.001 | Ba2YNbO6 | Mn | 4 | 0.001 |  |  |  | 298 | 695 | 0.705 | 0.295 |  |  |  | 350 |  |  |  | 5.731589 | 539000 | 695 | https://doi.org/10.1016/j.optmat.2017.05.028 | ESV | mp-7251 | icsd-172407 | 0.987174284 | Optical Materials | 0925-3467 | 2017
278 | Ba2YNbO6Mn0.005 | Ba2YNbO6 | Mn | 4 | 0.005 |  |  |  | 298 | 695 | 0.702 | 0.298 | 29.2 |  |  | 350 | 350 |  |  | 5.684845 | 484000 | 695 | https://doi.org/10.1016/j.optmat.2017.05.028 | ESV | mp-7251 | icsd-172407 | 0.999689587 | Optical Materials | 0925-3467 | 2017
279 | Ba2YNbO6Mn0.01 | Ba2YNbO6 | Mn | 4 | 0.01 |  |  |  | 298 | 695 | 0.704 | 0.296 |  |  |  | 350 |  |  |  | 5.675778 | 474000 | 695 | https://doi.org/10.1016/j.optmat.2017.05.028 | ESV | mp-7251 | icsd-172407 | 1.012349057 | Optical Materials | 0925-3467 | 2017
280 | Ba2YNbO6Mn0.015 | Ba2YNbO6 | Mn | 4 | 0.015 |  |  |  | 298 | 695 | 0.703 | 0.297 |  |  |  | 350 |  |  |  | 5.644439 | 441000 | 695 | https://doi.org/10.1016/j.optmat.2017.05.028 | ESV | mp-7251 | icsd-172407 | 1.008085988 | Optical Materials | 0925-3467 | 2017
281 | Ba2YNbO6Mn0.02 | Ba2YNbO6 | Mn | 4 | 0.02 |  |  |  | 298 | 695 | 0.705 | 0.295 |  |  |  | 350 |  |  |  | 5.591065 | 390000 | 695 | https://doi.org/10.1016/j.optmat.2017.05.028 | ESV | mp-7251 | icsd-172407 | 0.995336288 | Optical Materials | 0925-3467 | 2017
282 | Ba2YNbO6Mn0.025 | Ba2YNbO6 | Mn | 4 | 0.025 |  |  |  | 298 | 695 | 0.704 | 0.296 |  |  |  | 350 | [5 empty] | 695 | https://doi.org/10.1016/j.optmat.2017.05.028 | ESV | mp-7251 | icsd-172407 | 1.076564018 | Optical Materials | 0925-3467 | 2017
283 | Mg2Al4Si5O18Mn0.005 | Mg2Al4Si5O18 | Mn | 4 | 0.005 |  |  |  | 298 | 680 | 0.706 | 0.294 |  |  |  | 323 | [5 empty] | 680 | https://doi.org/10.1016/j.dyepig.2017.08.050 | ESV | mp-6174,mp-684265 | icsd-158750 icsd-165866 icsd-190522 icsd-190521 icsd-86347 icsd-261438 icsd-158748 icsd-158747 icsd-156362 icsd-190520 icsd-158749 icsd-86346 icsd-158751 icsd-190523 icsd-261437 icsd-158752 | 1.577838943 | Dyes and Pigments | 0143-7208 | 2018
284 | Mg2Al4Si5O18Mn0.01 | Mg2Al4Si5O18 | Mn | 4 | 0.01 |  |  |  | 298 | 680 | 0.708 | 0.292 |  |  |  | 323 |  |  |  | 6.063333 | 1157000 | 680 | https://doi.org/10.1016/j.dyepig.2017.08.050 | ESV | mp-6174,mp-684265 | icsd-158750 icsd-165866 icsd-190522 icsd-190521 icsd-86347 icsd-261438 icsd-158748 icsd-158747 icsd-156362 icsd-190520 icsd-158749 icsd-86346 icsd-158751 icsd-190523 icsd-261437 icsd-158752 | 1.099973517 | Dyes and Pigments | 0143-7208 | 2018
285 | Mg2Al4Si5O18Mn0.015 | Mg2Al4Si5O18 | Mn | 4 | 0.015 |  |  |  | 298 | 680 | 0.706 | 0.294 |  |  |  | 323 |  |  |  | 6.036629 | 1088000 | 680 | https://doi.org/10.1016/j.dyepig.2017.08.050 | ESV | mp-6174,mp-684265 | icsd-158750 icsd-165866 icsd-190522 icsd-190521 icsd-86347 icsd-261438 icsd-158748 icsd-158747 icsd-156362 icsd-190520 icsd-158749 icsd-86346 icsd-158751 icsd-190523 icsd-261437 icsd-158752 | 1.102668062 | Dyes and Pigments | 0143-7208 | 2018
286 | Mg2Al4Si5O18Mn0.02 | Mg2Al4Si5O18 | Mn | 4 | 0.02 |  |  |  | 298 | 680 | 0.702 | 0.298 |  |  |  | 323 | 328 |  |  | 6.0187 | 1044000 | 680 | https://doi.org/10.1016/j.dyepig.2017.08.050 | ESV | mp-6174,mp-684265 | icsd-158750 icsd-165866 icsd-190522 icsd-190521 icsd-86347 icsd-261438 icsd-158748 icsd-158747 icsd-156362 icsd-190520 icsd-158749 icsd-86346 icsd-158751 icsd-190523 icsd-261437 icsd-158752 | 0.973086102 | Dyes and Pigments | 0143-7208 | 2018
287 | Mg2Al4Si5O18Mn0.02 | Mg2Al4Si5O18 | Mn | 4 | 0.02 |  |  |  | 300 | 680 | [5 empty] | 323 |  |  |  | 6.000434 | 1001000 |  | https://doi.org/10.1016/j.dyepig.2017.08.050 | ESV | mp-6174,mp-684265 | icsd-158750 icsd-165866 icsd-190522 icsd-190521 icsd-86347 icsd-261438 icsd-158748 icsd-158747 icsd-156362 icsd-190520 icsd-158749 icsd-86346 icsd-158751 icsd-190523 icsd-261437 icsd-158752 | 0.989174602 | Dyes and Pigments | 0143-7208 | 2018
288 | Mg2Al4Si5O18Mn0.02 | Mg2Al4Si5O18 | Mn | 4 | 0.02 |  |  |  | 320 | 680 | [5 empty] | 323 |  |  |  | 5.990783 | 979000 |  | https://doi.org/10.1016/j.dyepig.2017.08.050 | ESV | mp-6174,mp-684265 | icsd-158750 icsd-165866 icsd-190522 icsd-190521 icsd-86347 icsd-261438 icsd-158748 icsd-158747 icsd-156362 icsd-190520 icsd-158749 icsd-86346 icsd-158751 icsd-190523 icsd-261437 icsd-158752 | 0.954832448 | Dyes and Pigments | 0143-7208 | 2018
289 | Mg2Al4Si5O18Mn0.02 | Mg2Al4Si5O18 | Mn | 4 | 0.02 |  |  |  | 340 | 680 | [5 empty] | 323 |  |  |  | 5.990339 | 978000 |  | https://doi.org/10.1016/j.dyepig.2017.08.050 | ESV | mp-6174,mp-684265 | icsd-158750 icsd-165866 icsd-190522 icsd-190521 icsd-86347 icsd-261438 icsd-158748 icsd-158747 icsd-156362 icsd-190520 icsd-158749 icsd-86346 icsd-158751 icsd-190523 icsd-261437 icsd-158752 | 0.953488224 | Dyes and Pigments | 0143-7208 | 2018
290 | Mg2Al4Si5O18Mn0.02 | Mg2Al4Si5O18 | Mn | 4 | 0.02 |  |  |  | 360 | 680 | [5 empty] | 323 |  |  |  | 5.976808 | 948000 |  | https://doi.org/10.1016/j.dyepig.2017.08.050 | ESV | mp-6174,mp-684265 | icsd-158750 icsd-165866 icsd-190522 icsd-190521 icsd-86347 icsd-261438 icsd-158748 icsd-158747 icsd-156362 icsd-190520 icsd-158749 icsd-86346 icsd-158751 icsd-190523 icsd-261437 icsd-158752 | 1.149145791 | Dyes and Pigments | 0143-7208 | 2018
291 | Mg2Al4Si5O18Mn0.02 | Mg2Al4Si5O18 | Mn | 4 | 0.02 |  |  |  | 380 | 680 | [5 empty] | 323 |  |  |  | 5.935003 | 861000 |  | https://doi.org/10.1016/j.dyepig.2017.08.050 | ESV | mp-6174,mp-684265 | icsd-158750 icsd-165866 icsd-190522 icsd-190521 icsd-86347 icsd-261438 icsd-158748 icsd-158747 icsd-156362 icsd-190520 icsd-158749 icsd-86346 icsd-158751 icsd-190523 icsd-261437 icsd-158752 | 0.993507643 | Dyes and Pigments | 0143-7208 | 2018
292 | Mg2Al4Si5O18Mn0.02 | Mg2Al4Si5O18 | Mn | 4 | 0.02 |  |  |  | 400 | 680 | [5 empty] | 323 |  |  |  | 5.826723 | 671000 |  | https://doi.org/10.1016/j.dyepig.2017.08.050 | ESV | mp-6174,mp-684265 | icsd-158750 icsd-165866 icsd-190522 icsd-190521 icsd-86347 icsd-261438 icsd-158748 icsd-158747 icsd-156362 icsd-190520 icsd-158749 icsd-86346 icsd-158751 icsd-190523 icsd-261437 icsd-158752 | 0.988659912 | Dyes and Pigments | 0143-7208 | 2018
293 | Mg2Al4Si5O18Mn0.02 | Mg2Al4Si5O18 | Mn | 4 | 0.02 |  |  |  | 420 | 680 | [5 empty] | 323 |  |  |  | 5.591065 | 390000 |  | https://doi.org/10.1016/j.dyepig.2017.08.050 | ESV | mp-6174,mp-684265 | icsd-158750 icsd-165866 icsd-190522 icsd-190521 icsd-86347 icsd-261438 icsd-158748 icsd-158747 icsd-156362 icsd-190520 icsd-158749 icsd-86346 icsd-158751 icsd-190523 icsd-261437 icsd-158752 | 0.995024298 | Dyes and Pigments | 0143-7208 | 2018
294 | Mg2Al4Si5O18Mn0.02 | Mg2Al4Si5O18 | Mn | 4 | 0.02 |  |  |  | 440 | 680 | [5 empty] | 323 |  |  |  | 5.235528 | 172000 |  | https://doi.org/10.1016/j.dyepig.2017.08.050 | ESV | mp-6174,mp-684265 | icsd-158750 icsd-165866 icsd-190522 icsd-190521 icsd-86347 icsd-261438 icsd-158748 icsd-158747 icsd-156362 icsd-190520 icsd-158749 icsd-86346 icsd-158751 icsd-190523 icsd-261437 icsd-158752 | 0.999722521 | Dyes and Pigments | 0143-7208 | 2018
295 | Mg2Al4Si5O18Mn0.02 | Mg2Al4Si5O18 | Mn | 4 | 0.02 |  |  |  | 460 | 680 | [5 empty] | 323 |  |  |  | 4.875061 | 75000 |  | https://doi.org/10.1016/j.dyepig.2017.08.050 | ESV | mp-6174,mp-684265 | icsd-158750 icsd-165866 icsd-190522 icsd-190521 icsd-86347 icsd-261438 icsd-158748 icsd-158747 icsd-156362 icsd-190520 icsd-158749 icsd-86346 icsd-158751 icsd-190523 icsd-261437 icsd-158752 | 1.041931441 | Dyes and Pigments | 0143-7208 | 2018
296 | Mg2Al4Si5O18Mn0.02 | Mg2Al4Si5O18 | Mn | 4 | 0.02 |  |  |  | 480 | 680 | [5 empty] | 323 |  |  |  | 4.531479 | 34000 |  | https://doi.org/10.1016/j.dyepig.2017.08.050 | ESV | mp-6174,mp-684265 | icsd-158750 icsd-165866 icsd-190522 icsd-190521 icsd-86347 icsd-261438 icsd-158748 icsd-158747 icsd-156362 icsd-190520 icsd-158749 icsd-86346 icsd-158751 icsd-190523 icsd-261437 icsd-158752 | 1.065536774 | Dyes and Pigments | 0143-7208 | 2018
297 | Mg2Al4Si5O18Mn0.02 | Mg2Al4Si5O18 | Mn | 4 | 0.02 |  |  |  | 500 | 680 | [5 empty] | 323 |  |  |  | 4.255273 | 18000 |  | https://doi.org/10.1016/j.dyepig.2017.08.050 | ESV | mp-6174,mp-684265 | icsd-158750 icsd-165866 icsd-190522 icsd-190521 icsd-86347 icsd-261438 icsd-158748 icsd-158747 icsd-156362 icsd-190520 icsd-158749 icsd-86346 icsd-158751 icsd-190523 icsd-261437 icsd-158752 | 1.033946315 | Dyes and Pigments | 0143-7208 | 2018
298 | Mg2Al4Si5O18Mn0.025 | Mg2Al4Si5O18 | Mn | 4 | 0.025 |  |  |  | 298 | 680 | [5 empty] | 323 |  |  |  | 6.001301 | 1003000 | 680 | https://doi.org/10.1016/j.dyepig.2017.08.050 | ESV | mp-6174,mp-684265 | icsd-158750 icsd-165866 icsd-190522 icsd-190521 icsd-86347 icsd-261438 icsd-158748 icsd-158747 icsd-156362 icsd-190520 icsd-158749 icsd-86346 icsd-158751 icsd-190523 icsd-261437 icsd-158752 | 1.005225131 | Dyes and Pigments | 0143-7208 | 2018
299 | Mg2Al4Si5O18Mn0.03 | Mg2Al4Si5O18 | Mn | 4 | 0.03 |  |  |  | 298 | 680 | 0.707 | 0.293 |  |  |  | 323 |  |  |  | 5.984977 | 966000 | 680 | https://doi.org/10.1016/j.dyepig.2017.08.050 | ESV | mp-6174,mp-684265 | icsd-158750 icsd-165866 icsd-190522 icsd-190521 icsd-86347 icsd-261438 icsd-158748 icsd-158747 icsd-156362 icsd-190520 icsd-158749 icsd-86346 icsd-158751 icsd-190523 icsd-261437 icsd-158752 | 1.007392272 | Dyes and Pigments | 0143-7208 | 2018
300 | SrGe3.999O9Mn0.001 | SrGe3.999O9 | Mn | 4 | 0.001 |  |  |  | 298 | 655 | [5 empty] | 430 | 276 |  |  | 6.022016 | 1052000 | 655 | https://doi.org/10.1016/j.powtec.2016.01.017 | ESV | mp-9380 | icsd-82393 | 0.999687732 | Powder Technology | 0032-5910 | 2016
301 | SrGe3.996O9Mn0.004 | SrGe3.996O9 | Mn | 4 | 0.004 |  |  |  | 298 | 655 | [5 empty] | 430 | 276 |  |  | 6.01157 | 1027000 | 655 | https://doi.org/10.1016/j.powtec.2016.01.017 | ESV | mp-9380 | icsd-82393 | 1.002942125 | Powder Technology | 0032-5910 | 2016
302 | SrGe3.993O9Mn0.007 | SrGe3.993O9 | Mn | 4 | 0.007 |  |  |  | 298 | 655 | [5 empty] | 430 | 276 |  |  | 6.008174 | 1019000 | 655 | https://doi.org/10.1016/j.powtec.2016.01.017 | ESV | mp-9380 | icsd-82393 | 0.991022495 | Powder Technology | 0032-5910 | 2016
303 | SrGe3.99O9Mn0.01 | SrGe3.99O9 | Mn | 4 | 0.01 |  |  |  | 298 | 655 |  |  |  |  | 448 | 430 | 276 |  |  | 6.004751 | 1011000 | 655 | https://doi.org/10.1016/j.powtec.2016.01.017 | ESV | mp-9380 | icsd-82393 | 1.023874989 | Powder Technology | 0032-5910 | 2016
304 | SrGe3.985O9Mn0.015 | SrGe3.985O9 | Mn | 4 | 0.015 |  |  |  | 298 | 655 | [5 empty] | 430 | 276 |  |  | 6.003461 | 1008000 | 655 | https://doi.org/10.1016/j.powtec.2016.01.017 | ESV | mp-9380 | icsd-82393 | 1.020712667 | Powder Technology | 0032-5910 | 2016
305 | SrGe3.98O9Mn0.02 | SrGe3.98O9 | Mn | 4 | 0.02 |  |  |  | 298 | 655 | [5 empty] | 430 | 276 |  |  | 6.000434 | 1001000 | 655 | https://doi.org/10.1016/j.powtec.2016.01.017 | ESV | mp-9380 | icsd-82393 | 0.98848156 | Powder Technology | 0032-5910 | 2016
306 | SrGe3.97O9Mn0.03 | SrGe3.97O9 | Mn | 4 | 0.03 |  |  |  | 298 | 655 | [5 empty] | 430 | 276 |  |  | 5.993877 | 986000 | 655 | https://doi.org/10.1016/j.powtec.2016.01.017 | ESV | mp-9380 | icsd-82393 | 1.029813712 | Powder Technology | 0032-5910 | 2016
307 | Sr6Ca4P6O24F2Eu0.01 | Sr6Ca4P6O24F2 | Eu | 2 | 0.01 |  |  |  | 298 | 452 | [5 empty] | 368 | 293 |  |  |  |  | 452 | https://doi.org/10.1016/j.materresbull.2015.07.031 | ESV | mp-1218615 |  | 1.00399624 | Materials Research Bulletin | 0025-5408 | 2015
308 | Sr6Ca4P6O24F2Eu0.05 | Sr6Ca4P6O24F2 | Eu | 2 | 0.05 |  |  |  | 298 | 452 | 0.143 | 0.065 |  |  |  | 368 | 293 |  |  | 2.468052 | 293.8 | 452 | https://doi.org/10.1016/j.materresbull.2015.07.031 | ESV | mp-1218615 |  | 1.116702135 | Materials Research Bulletin | 0025-5408 | 2015
309 | Sr6Ca4P6O24F2Eu0.09 | Sr6Ca4P6O24F2 | Eu | 2 | 0.09 |  |  |  | 298 | 452 | [5 empty] | 368 | 293 |  |  |  |  | 452 | https://doi.org/10.1016/j.materresbull.2015.07.031 | ESV | mp-1218615 |  | 1.007508529 | Materials Research Bulletin | 0025-5408 | 2015
310 | Sr6Ca4P6O24F2Eu0.13 | Sr6Ca4P6O24F2 | Eu | 2 | 0.13 |  |  |  | 298 | 452 | [5 empty] | 368 | 293 |  |  |  |  | 452 | https://doi.org/10.1016/j.materresbull.2015.07.031 | ESV | mp-1218615 |  | 1.009744824 | Materials Research Bulletin | 0025-5408 | 2015
311 | Sr6Ca4P6O24F2Eu0.17 | Sr6Ca4P6O24F2 | Eu | 2 | 0.17 |  |  |  | 298 | 452 | [5 empty] | 368 | 293 |  |  | 2.415307 | 260.2 | 452 | https://doi.org/10.1016/j.materresbull.2015.07.031 | ESV | mp-1218615 |  | 1.099786618 | Materials Research Bulletin | 0025-5408 | 2015
312 | Sr6Ca4P6O24F2Eu0.25 | Sr6Ca4P6O24F2 | Eu | 2 | 0.25 |  |  |  | 298 | 452 | [5 empty] | 368 | 293 |  |  | 2.343802 | 220.7 | 452 | https://doi.org/10.1016/j.materresbull.2015.07.031 | ESV | mp-1218615 |  | 1.101369516 | Materials Research Bulletin | 0025-5408 | 2015
313 | Sr6Ca4P6O24F2Eu0.4 | Sr6Ca4P6O24F2 | Eu | 2 | 0.4 |  |  |  | 298 | 452 | [5 empty] | 368 | 293 |  |  | 2.177536 | 150.5 | 452 | https://doi.org/10.1016/j.materresbull.2015.07.031 | ESV | mp-1218615 |  | 1.104228927 | Materials Research Bulletin | 0025-5408 | 2015
314 | Sr6Ca4P6O24F2Eu0.5 | Sr6Ca4P6O24F2 | Eu | 2 | 0.5 |  |  |  | 298 | 452 | [5 empty] | 368 | 293 |  |  | 1.437751 | 27.4 | 452 | https://doi.org/10.1016/j.materresbull.2015.07.031 | ESV | mp-1218615 |  | 1.059485979 | Materials Research Bulletin | 0025-5408 | 2015
315 | Ca14Zn6Ga9.95O35Mn0.05 | Ca14Zn6Ga9.95O35 | Mn | 4 | 0.05 |  |  |  | 298 | 711 | [5 empty] | 462 |  |  |  | 6.503791 | 3190000 | 711 | https://doi.org/10.1016/j.jallcom.2016.10.162 | ESV |  |  | 14.1370461 | Journal of Alloys and Compounds | 0925-8388 | 2017
316 | Ca14Zn6Ga9.9O35Mn0.1 | Ca14Zn6Ga9.9O35 | Mn | 4 | 0.1 |  |  |  | 298 | 711 | [5 empty] | 462 |  |  |  | 6.49693 | 3140000 | 711 | https://doi.org/10.1016/j.jallcom.2016.10.162 | ESV |  |  | 15.98786626 | Journal of Alloys and Compounds | 0925-8388 | 2017
317 | Ca14Zn6Ga9.85O35Mn0.15 | Ca14Zn6Ga9.85O35 | Mn | 4 | 0.15 |  |  |  | 298 | 711 |  |  |  |  | 445 | 462 | 313 | 462 |  | 6.482874 | 3040000 | 711 | https://doi.org/10.1016/j.jallcom.2016.10.162 | ESV |  |  | 1.080901717 | Journal of Alloys and Compounds | 0925-8388 | 2017
318 | Ca14Zn6Ga9.8O35Mn0.2 | Ca14Zn6Ga9.8O35 | Mn | 4 | 0.2 |  |  |  | 298 | 711 | [5 empty] | 462 |  |  |  | 6.480007 | 3020000 | 711 | https://doi.org/10.1016/j.jallcom.2016.10.162 | ESV |  |  | 1.038183335 | Journal of Alloys and Compounds | 0925-8388 | 2017
319 | Ca14Zn6Ga9.75O35Mn0.25 | Ca14Zn6Ga9.75O35 | Mn | 4 | 0.25 |  |  |  | 298 | 711 | [5 empty] | 462 |  |  |  | 6.475671 | 2990000 | 711 | https://doi.org/10.1016/j.jallcom.2016.10.162 | ESV |  |  | 1.025673507 | Journal of Alloys and Compounds | 0925-8388 | 2017
320 | Ca14Zn6Ga9.7O35Mn0.3 | Ca14Zn6Ga9.7O35 | Mn | 4 | 0.3 |  |  |  | 298 | 711 | [5 empty] | 462 |  |  |  | 6.453318 | 2840000 | 711 | https://doi.org/10.1016/j.jallcom.2016.10.162 | ESV |  |  | 1.02114757 | Journal of Alloys and Compounds | 0925-8388 | 2017
321 | Sr2LaNbO6Mn0.001 | Sr2LaNbO6 | Mn | 4 | 0.001 |  |  |  | 298 | 694 | [5 empty] | 320 | [5 empty] | 694 | https://doi.org/10.1016/j.materresbull.2016.12.045 | ESV | mp-1206761 |  | 1.10924414 | Materials Research Bulletin | 0025-5408 | 2017
322 | Sr2LaNbO6Mn0.005 | Sr2LaNbO6 | Mn | 4 | 0.005 |  |  |  | 298 | 694 | 0.7 | 0.3 |  |  |  | 320 |  |  |  | 5.911158 | 815000 | 694 | https://doi.org/10.1016/j.materresbull.2016.12.045 | ESV | mp-1206761 |  | 1.078697841 | Materials Research Bulletin | 0025-5408 | 2017
323 | Sr2LaNbO6Mn0.01 | Sr2LaNbO6 | Mn | 4 | 0.01 |  |  |  | 298 | 694 | 0.702 | 0.298 |  |  |  | 320 | 323 |  |  | 5.889862 | 776000 | 694 | https://doi.org/10.1016/j.materresbull.2016.12.045 | ESV | mp-1206761 |  | 0.946719581 | Materials Research Bulletin | 0025-5408 | 2017
324 | Sr2LaNbO6Mn0.01 | Sr2LaNbO6 | Mn | 4 | 0.01 |  |  |  | 300 | 694 | [5 empty] | 320 |  |  |  | 5.68842 | 488000 |  | https://doi.org/10.1016/j.materresbull.2016.12.045 | ESV | mp-1206761 |  | 1.024963814 | Materials Research Bulletin | 0025-5408 | 2017
325 | Sr2LaNbO6Mn0.01 | Sr2LaNbO6 | Mn | 4 | 0.01 |  |  |  | 325 | 694 | [5 empty] | 320 |  |  |  | 5.672098 | 470000 |  | https://doi.org/10.1016/j.materresbull.2016.12.045 | ESV | mp-1206761 |  | 1.009670658 | Materials Research Bulletin | 0025-5408 | 2017
326 | Sr2LaNbO6Mn0.01 | Sr2LaNbO6 | Mn | 4 | 0.01 |  |  |  | 350 | 694 | [5 empty] | 320 |  |  |  | 5.627366 | 424000 |  | https://doi.org/10.1016/j.materresbull.2016.12.045 | ESV | mp-1206761 |  | 0.970237392 | Materials Research Bulletin | 0025-5408 | 2017
327 | Sr2LaNbO6Mn0.01 | Sr2LaNbO6 | Mn | 4 | 0.01 |  |  |  | 375 | 694 | [5 empty] | 320 |  |  |  | 5.585461 | 385000 |  | https://doi.org/10.1016/j.materresbull.2016.12.045 | ESV | mp-1206761 |  | 0.975865064 | Materials Research Bulletin | 0025-5408 | 2017
328 | Sr2LaNbO6Mn0.01 | Sr2LaNbO6 | Mn | 4 | 0.01 |  |  |  | 400 | 694 | [5 empty] | 320 |  |  |  | 5.511883 | 325000 |  | https://doi.org/10.1016/j.materresbull.2016.12.045 | ESV | mp-1206761 |  | 1.02470828 | Materials Research Bulletin | 0025-5408 | 2017
329 | Sr2LaNbO6Mn0.01 | Sr2LaNbO6 | Mn | 4 | 0.01 |  |  |  | 425 | 694 | [5 empty] | 320 |  |  |  | 5.380211 | 240000 |  | https://doi.org/10.1016/j.materresbull.2016.12.045 | ESV | mp-1206761 |  | 1.078536304 | Materials Research Bulletin | 0025-5408 | 2017
330 | Sr2LaNbO6Mn0.01 | Sr2LaNbO6 | Mn | 4 | 0.01 |  |  |  | 450 | 694 | [5 empty] | 320 |  |  |  | 5.176091 | 150000 |  | https://doi.org/10.1016/j.materresbull.2016.12.045 | ESV | mp-1206761 |  | 1.022880476 | Materials Research Bulletin | 0025-5408 | 2017
331 | Sr2LaNbO6Mn0.01 | Sr2LaNbO6 | Mn | 4 | 0.01 |  |  |  | 475 | 694 | [5 empty] | 320 |  |  |  | 4.872739 | 74600 |  | https://doi.org/10.1016/j.materresbull.2016.12.045 | ESV | mp-1206761 |  | 1.027642528 | Materials Research Bulletin | 0025-5408 | 2017
332 | Sr2LaNbO6Mn0.01 | Sr2LaNbO6 | Mn | 4 | 0.01 |  |  |  | 500 | 694 | [5 empty] | 320 |  |  |  | 4.495544 | 31300 |  | https://doi.org/10.1016/j.materresbull.2016.12.045 | ESV | mp-1206761 |  | 1.097202828 | Materials Research Bulletin | 0025-5408 | 2017
333 | Sr2LaNbO6Mn0.015 | Sr2LaNbO6 | Mn | 4 | 0.015 |  |  |  | 298 | 694 | 0.701 | 0.299 |  |  |  | 320 |  |  |  | 5.830589 | 677000 | 694 | https://doi.org/10.1016/j.materresbull.2016.12.045 | ESV | mp-1206761 |  | 0.983286589 | Materials Research Bulletin | 0025-5408 | 2017
334 | Sr2LaNbO6Mn0.02 | Sr2LaNbO6 | Mn | 4 | 0.02 |  |  |  | 298 | 694 | 0.699 | 0.301 |  |  |  | 320 |  |  |  | 5.824776 | 668000 | 694 | https://doi.org/10.1016/j.materresbull.2016.12.045 | ESV | mp-1206761 |  | 0.98366301 | Materials Research Bulletin | 0025-5408 | 2017
335 | Sr2LaNbO6Mn0.25 | Sr2LaNbO6 | Mn | 4 | 0.25 |  |  |  | 298 | 694 | 0.699 | 0.301 |  |  |  | 320 |  |  |  | 5.70927 | 512000 | 694 | https://doi.org/10.1016/j.materresbull.2016.12.045 | ESV | mp-1206761 |  | 0.975241231 | Materials Research Bulletin | 0025-5408 | 2017
336 | LiGd2.7Mo5O20Eu0.1 | LiGd2.7Mo5O20 | Eu | 3 | 0.1 |  |  |  | 298 | 615 | [5 empty] | 395 |  |  |  | 5.619093 | 416000 | 615 | https://doi.org/10.1364/OME.8.000259 | OSA |  |  | 1.022392837 | Optical Materials Express | 2159-3930 | 2018
337 | LiGd2.1Mo5O20Eu0.3 | LiGd2.1Mo5O20 | Eu | 3 | 0.3 |  |  |  | 298 | 615 | [5 empty] | 395 |  |  |  | 5.623249 | 420000 | 615 | https://doi.org/10.1364/OME.8.000259 | OSA |  |  | 0.983465468 | Optical Materials Express | 2159-3930 | 2018
338 | LiGd1.5Mo5O20Eu0.5 | LiGd1.5Mo5O20 | Eu | 3 | 0.5 |  |  |  | 298 | 615 | [5 empty] | 395 |  |  |  | 5.625312 | 422000 | 615 | https://doi.org/10.1364/OME.8.000259 | OSA |  |  | 0.97489637 | Optical Materials Express | 2159-3930 | 2018
339 | LiGd0.9Mo5O20Eu0.7 | LiGd0.9Mo5O20 | Eu | 3 | 0.7 |  |  |  | 298 | 615 | [5 empty] | 395 |  |  |  | 5.628389 | 425000 | 615 | https://doi.org/10.1364/OME.8.000259 | OSA |  |  | 0.977218633 | Optical Materials Express | 2159-3930 | 2018
340 | LiGd0.6Mo5O20Eu0.8 | LiGd0.6Mo5O20 | Eu | 3 | 0.8 |  |  |  | 298 | 615 | [5 empty] | 395 |  |  |  | 5.623249 | 420000 | 615 | https://doi.org/10.1364/OME.8.000259 | OSA |  |  | 0.983558749 | Optical Materials Express | 2159-3930 | 2018
341 | LiGd0.3Mo5O20Eu0.9 | LiGd0.3Mo5O20 | Eu | 3 | 0.9 |  |  |  | 298 | 615 | 0.6705 | 0.3292 | 41 |  | 483 | 395 | 395 | 465 |  | 5.625312 | 422000 | 615 | https://doi.org/10.1364/OME.8.000259 | OSA |  |  | 0.97489637 | Optical Materials Express | 2159-3930 | 2018
342 | LiGd0.3Mo5O20Eu0.9 | LiGd0.3Mo5O20 | Eu | 3 | 0.9 |  |  |  | 375 | 615 | 0.6695 | 0.3303 |  |  |  | 395 | [6 empty] | https://doi.org/10.1364/OME.8.000259 | OSA |  |  | 1.243611326 | Optical Materials Express | 2159-3930 | 2018
343 | LiGd0.3Mo5O20Eu0.9 | LiGd0.3Mo5O20 | Eu | 3 | 0.9 |  |  |  | 450 | 615 | 0.6683 | 0.3314 |  |  |  | 395 | [6 empty] | https://doi.org/10.1364/OME.8.000259 | OSA |  |  | 1.257881598 | Optical Materials Express | 2159-3930 | 2018
344 | LiGd0.3Mo5O20Eu0.9 | LiGd0.3Mo5O20 | Eu | 3 | 0.9 |  |  |  | 550 | 615 | 0.6658 | 0.334 |  |  |  | 395 | [6 empty] | https://doi.org/10.1364/OME.8.000259 | OSA |  |  | 1.323790147 | Optical Materials Express | 2159-3930 | 2018
345 | LiMo5O20Eu1 | LiMo5O20 | Eu | 3 | 1 |  |  |  | 298 | 615 | [5 empty] | 395 |  |  |  | 5.625312 | 422000 | 615 | https://doi.org/10.1364/OME.8.000259 | OSA |  |  | 0.97489637 | Optical Materials Express | 2159-3930 | 2018
346 | Li3Ba2La2.9W8O32Eu0.1 | Li3Ba2La2.9W8O32 | Eu | 3 | 0.1 |  |  |  | 298 | 615 | [5 empty] | 395 |  |  |  | 5.802089 | 634000 | 615 | https://doi.org/10.1364/OME.6.000181 | OSA |  |  | 1.005892332 | Optical Materials Express | 2159-3930 | 2015
347 | Li3Ba2La2.4W8O32Eu0.6 | Li3Ba2La2.4W8O32 | Eu | 3 | 0.6 |  |  |  | 298 | 615 | [5 empty] | 395 |  |  |  | 5.804821 | 638000 | 615 | https://doi.org/10.1364/OME.6.000181 | OSA |  |  | 1.084485666 | Optical Materials Express | 2159-3930 | 2015
348 | Li3Ba2La1.8W8O32Eu1.2 | Li3Ba2La1.8W8O32 | Eu | 3 | 1.2 |  |  |  | 298 | 615 | [5 empty] | 395 |  |  |  | 5.802774 | 635000 | 615 | https://doi.org/10.1364/OME.6.000181 | OSA |  |  | 1.014809096 | Optical Materials Express | 2159-3930 | 2015
349 | Li3Ba2La1.2W8O32Eu1.8 | Li3Ba2La1.2W8O32 | Eu | 3 | 1.8 |  |  |  | 298 | 615 | [5 empty] | 395 |  |  |  | 5.799341 | 630000 | 615 | https://doi.org/10.1364/OME.6.000181 | OSA |  |  | 0.967134684 | Optical Materials Express | 2159-3930 | 2015
350 | Li3Ba2La0.9W8O32Eu2.1 | Li3Ba2La0.9W8O32 | Eu | 3 | 2.1 |  |  |  | 298 | 615 | [5 empty] | 395 | [5 empty] | 615 | https://doi.org/10.1364/OME.6.000181 | OSA |  |  | 1.205563352 | Optical Materials Express | 2159-3930 | 2015
351 | Li3Ba2La0.6W8O32Eu2.4 | Li3Ba2La0.6W8O32 | Eu | 3 | 2.4 |  |  |  | 298 | 615 | [5 empty] | 395 |  |  |  | 5.797268 | 627000 | 615 | https://doi.org/10.1364/OME.6.000181 | OSA |  |  | 0.984056536 | Optical Materials Express | 2159-3930 | 2015
352 | Li3Ba2La0.3W8O32Eu2.7 | Li3Ba2La0.3W8O32 | Eu | 3 | 2.7 |  |  |  | 298 | 615 |  |  |  |  | 510 | 395 |  |  |  | 5.756636 | 571000 | 615 | https://doi.org/10.1364/OME.6.000181 | OSA |  |  | 1.013833768 | Optical Materials Express | 2159-3930 | 2015
353 | Li3Ba2W8O32Eu3 | Li3Ba2W8O32 | Eu | 3 | 3 |  |  |  | 298 | 615 | 0.67 | 0.33 |  |  |  | 395 | 465 | 395 |  | 5.722634 | 528000 | 615 | https://doi.org/10.1364/OME.6.000181 | OSA |  |  | 1.068178693 | Optical Materials Express | 2159-3930 | 2015
354 | Ba2Gd4.99B5O17Dy0.01 | Ba2Gd4.99B5O17 | Dy | 3 | 0.01 |  |  |  | 298 | 575 | 0.404 | 0.419 |  |  |  | 354 |  |  |  | 5.741152 | 551000 | 575 | https://doi.org/10.1007/s10854-018-9640-9 | SN |  |  | 0.999881222 | Journal of Materials Science: Materials in Electronics | 0957-4522 | 2018
355 | Ba2Gd4.97B5O17Dy0.03 | Ba2Gd4.97B5O17 | Dy | 3 | 0.03 |  |  |  | 298 | 575 | 0.412 | 0.433 |  |  |  | 354 |  |  |  | 5.68842 | 488000 | 575 | https://doi.org/10.1007/s10854-018-9640-9 | SN |  |  | 1.048025023 | Journal of Materials Science: Materials in Electronics | 0957-4522 | 2018
356 | Ba2Gd4.95B5O17Dy0.05 | Ba2Gd4.95B5O17 | Dy | 3 | 0.05 |  |  |  | 298 | 575 | 0.414 | 0.435 |  |  |  | 354 |  |  |  | 5.655138 | 452000 | 575 | https://doi.org/10.1007/s10854-018-9640-9 | SN |  |  | 1.037147112 | Journal of Materials Science: Materials in Electronics | 0957-4522 | 2018
357 | Ba2Gd4.93B5O17Dy0.07 | Ba2Gd4.93B5O17 | Dy | 3 | 0.07 |  |  |  | 298 | 575 | 0.415 | 0.435 |  |  | 413 | 354 | 276 | 314 |  | 5.622214 | 419000 | 575 | https://doi.org/10.1007/s10854-018-9640-9 | SN |  |  | 0.999005051 | Journal of Materials Science: Materials in Electronics | 0957-4522 | 2018
358 | Ba2Gd4.91B5O17Dy0.09 | Ba2Gd4.91B5O17 | Dy | 3 | 0.09 |  |  |  | 298 | 575 | 0.414 | 0.436 |  |  |  | 354 |  |  |  | 5.587711 | 387000 | 575 | https://doi.org/10.1007/s10854-018-9640-9 | SN |  |  | 0.975128504 | Journal of Materials Science: Materials in Electronics | 0957-4522 | 2018
359 | Ba2Gd4.89B5O17Dy0.11 | Ba2Gd4.89B5O17 | Dy | 3 | 0.11 |  |  |  | 298 | 575 | 0.414 | 0.436 |  |  |  | 354 |  |  |  | 5.564666 | 367000 | 575 | https://doi.org/10.1007/s10854-018-9640-9 | SN |  |  | 1.03862898 | Journal of Materials Science: Materials in Electronics | 0957-4522 | 2018
367 | Na2Y1.9B2O7Eu0.05 | Na2Y1.9B2O7 | Eu | 3 | 0.05 |  |  |  | 298 | 619 | 0.649 | 0.35 |  |  |  | 395 |  |  |  | 6.235528 | 1720000 | 619 | https://doi.org/10.1016/j.jlumin.2018.09.008 | ESV | mp-6331 | icsd-191128 icsd-245226 icsd-99206 | 1.060948919 | Journal of Luminescence | 0022-2313 | 2019
368 | Na2Y1.7B2O7Eu0.15 | Na2Y1.7B2O7 | Eu | 3 | 0.15 |  |  |  | 298 | 619 | 0.651 | 0.347 |  |  |  | 395 |  |  |  | 6.232996 | 1710000 | 619 | https://doi.org/10.1016/j.jlumin.2018.09.008 | ESV | mp-6331 | icsd-191128 icsd-245226 icsd-99206 | 0.995879176 | Journal of Luminescence | 0022-2313 | 2019
369 | Na2Y1.5B2O7Eu0.25 | Na2Y1.5B2O7 | Eu | 3 | 0.25 |  |  |  | 298 | 619 | 0.652 | 0.347 |  |  |  | 395 |  |  |  | 6.227887 | 1690000 | 619 | https://doi.org/10.1016/j.jlumin.2018.09.008 | ESV | mp-6331 | icsd-191128 icsd-245226 icsd-99206 | 1.005011844 | Journal of Luminescence | 0022-2313 | 2019
370 | Na2Y1.3B2O7Eu0.35 | Na2Y1.3B2O7 | Eu | 3 | 0.35 |  |  |  | 298 | 619 | 0.652 | 0.347 | 36.6 |  | 393 | 395 | 395 | 384 |  | 6.201397 | 1590000 | 619 | https://doi.org/10.1016/j.jlumin.2018.09.008 | ESV | mp-6331 | icsd-191128 icsd-245226 icsd-99206 | 0.989804319 | Journal of Luminescence | 0022-2313 | 2019
371 | Na2Y1.1B2O7Eu0.45 | Na2Y1.1B2O7 | Eu | 3 | 0.45 |  |  |  | 298 | 619 | 0.652 | 0.347 |  |  |  | 395 |  |  |  | 6.190332 | 1550000 | 619 | https://doi.org/10.1016/j.jlumin.2018.09.008 | ESV | mp-6331 | icsd-191128 icsd-245226 icsd-99206 | 1.151523018 | Journal of Luminescence | 0022-2313 | 2019
372 | Na2YB2O7Eu0.5 | Na2YB2O7 | Eu | 3 | 0.5 |  |  |  | 298 | 619 | 0.652 | 0.347 |  |  |  | 395 |  |  |  | 6.178977 | 1510000 | 619 | https://doi.org/10.1016/j.jlumin.2018.09.008 | ESV | mp-6331 | icsd-191128 icsd-245226 icsd-99206 | 1.090991287 | Journal of Luminescence | 0022-2313 | 2019
373 | Sr1.6Zn0.3CeO4Eu0.1 | Sr1.6Zn0.3CeO4 | Eu | 3 | 0.1 |  |  |  | 298 |  | 0.6 | 0.34 |  |  |  | 400 |  |  |  | 5.934498 | 860000 | 614 | https://doi.org/10.1021/am4041493 | ACS | mp-15743 | icsd-86768 icsd-237179 icsd-237186 | 0.991915523 | ACS Applied Materials &amp; Interfaces | 1944-8244 | 2014
374 | Sr1.5Zn0.3CeO4Eu0.2 | Sr1.5Zn0.3CeO4 | Eu | 3 | 0.2 |  |  |  | 298 |  | 0.6 | 0.34 |  |  |  | 400 |  |  |  | 5.886491 | 770000 | 614 | https://doi.org/10.1021/am4041493 | ACS | mp-15743 | icsd-86768 icsd-237179 icsd-237186 | 0.997664604 | ACS Applied Materials &amp; Interfaces | 1944-8244 | 2014
375 | Sr1.4Zn0.3CeO4Eu0.3 | Sr1.4Zn0.3CeO4 | Eu | 3 | 0.3 |  |  |  | 298 | 614 | 0.6 | 0.34 | 46.1 |  | 388 | 400 | 363 | 280 |  | 5.851258 | 710000 | 614 | https://doi.org/10.1021/am4041493 | ACS | mp-15743 | icsd-86768 icsd-237179 icsd-237186 | 1.086653063 | ACS Applied Materials &amp; Interfaces | 1944-8244 | 2014
376 | Sr1.3Zn0.3CeO4Eu0.4 | Sr1.3Zn0.3CeO4 | Eu | 3 | 0.4 |  |  |  | 298 |  | 0.6 | 0.34 |  |  |  | 400 |  |  |  | 5.826075 | 670000 | 614 | https://doi.org/10.1021/am4041493 | ACS | mp-15743 | icsd-86768 icsd-237179 icsd-237186 | 0.987468218 | ACS Applied Materials &amp; Interfaces | 1944-8244 | 2014
377 | Sr1.2Zn0.3CeO4Eu0.5 | Sr1.2Zn0.3CeO4 | Eu | 3 | 0.5 |  |  |  | 298 |  | 0.6 | 0.34 |  |  |  | 400 |  |  |  | 5.70757 | 510000 | 614 | https://doi.org/10.1021/am4041493 | ACS | mp-15743 | icsd-86768 icsd-237179 icsd-237186 | 0.978397748 | ACS Applied Materials &amp; Interfaces | 1944-8244 | 2014
378 | Sr1.98Si5N8Eu0.04 | Sr1.98Si5N8 | Eu | 2 | 0.04 |  |  |  | 298 | 619 | 0.638 | 0.359 |  | 61 |  | 460 | 460 | 320 |  |  |  | 619 | https://doi.org/10.1016/j.jlumin.2009.03.008 | ESV | mp-9710 | icsd-401500 | 1.010723754 | Journal of Luminescence | 0022-2313 | 2010
379 | Sr1.96Si5N8Eu0.04 | Sr1.96Si5N8 | Eu | 2 | 0.04 |  |  |  | 298 | 615 | 0.61 | 0.39 |  |  |  | 420 | 428 | 308 |  |  |  | 615 | https://doi.org/10.1016/j.ceramint.2014.04.054 | ESV | mp-9710 | icsd-401500 | 1.002690684 | Ceramics International | 0272-8842 | 2014
380 | Sr1.95Si5N8Eu0.04Mn0.01 | Sr1.95Si5N8 | Eu | 2 | 0.04 | Mn | 2 | 0.01 | 298 | 615 | 0.61 | 0.39 |  |  |  | 420 | 428 | 308 |  |  |  | 615 | https://doi.org/10.1016/j.ceramint.2014.04.054 | ESV | mp-9710 | icsd-401500 | 0.987097929 | Ceramics International | 0272-8842 | 2014
381 | Sr1.94Si5N8Eu0.04Mn0.02 | Sr1.94Si5N8 | Eu | 2 | 0.04 | Mn | 2 | 0.02 | 298 | 615 | 0.61 | 0.38 |  |  |  | 420 | 428 | 308 |  |  |  | 615 | https://doi.org/10.1016/j.ceramint.2014.04.054 | ESV | mp-9710 | icsd-401500 | 0.987309081 | Ceramics International | 0272-8842 | 2014
382 | Sr1.93Si5N8Eu0.04Mn0.03 | Sr1.93Si5N8 | Eu | 2 | 0.04 | Mn | 2 | 0.03 | 298 | 615 | 0.62 | 0.38 |  |  |  | 420 | 428 | 308 |  |  |  | 615 | https://doi.org/10.1016/j.ceramint.2014.04.054 | ESV | mp-9710 | icsd-401500 | 0.984574807 | Ceramics International | 0272-8842 | 2014
383 | Sr1.92Si5N8Eu0.04Mn0.04 | Sr1.92Si5N8 | Eu | 2 | 0.04 | Mn | 2 | 0.04 | 298 | 615 | 0.62 | 0.38 |  |  |  | 420 | 428 | 308 |  |  |  | 615 | https://doi.org/10.1016/j.ceramint.2014.04.054 | ESV | mp-9710 | icsd-401500 | 0.984789179 | Ceramics International | 0272-8842 | 2014
384 | K2MgGeO4Bi0.001 | K2MgGeO4 | Bi | 3 | 0.001 |  |  |  | 298 | 614 | [5 empty] | 335 |  |  |  | 3.323458 | 2106 | 614 | https://doi.org/10.1021/acs.inorgchem.8b02025 | ACS | mp-1212053 |  | 1.390171835 | Inorganic Chemistry | 0020-1669 | 2018
385 | K2MgGeO4Bi0.004 | K2MgGeO4 | Bi | 3 | 0.004 |  |  |  | 298 | 614 | [5 empty] | 335 |  |  |  | 3.289812 | 1949 | 614 | https://doi.org/10.1021/acs.inorgchem.8b02025 | ACS | mp-1212053 |  | 1.345086359 | Inorganic Chemistry | 0020-1669 | 2018
386 | K2MgGeO4Bi0.01 | K2MgGeO4 | Bi | 3 | 0.01 |  |  |  | 298 | 614 | 0.4989 | 0.44 | 66.6 |  |  | 335 | 335 | 250 |  | 3.230704 | 1701 | 614 | https://doi.org/10.1021/acs.inorgchem.8b02025 | ACS | mp-1212053 |  | 1.256769924 | Inorganic Chemistry | 0020-1669 | 2018
387 | K2MgGeO4Bi0.02 | K2MgGeO4 | Bi | 3 | 0.02 |  |  |  | 298 | 614 | [5 empty] | 335 |  |  |  | 3.194237 | 1564 | 614 | https://doi.org/10.1021/acs.inorgchem.8b02025 | ACS | mp-1212053 |  | 1.190653762 | Inorganic Chemistry | 0020-1669 | 2018
388 | Ba0.99Al12O19Eu0.01 | Ba0.99Al12O19 | Eu | 2 | 0.01 |  |  |  | 298 | 443 | 0.1525 | 0.0499 | 45 |  |  | 350 | 350 |  |  |  |  | 445 | https://doi.org/10.1021/acs.chemmater.8b00464 | ACS |  |  | 0.985886465 | Chemistry of Materials | 0897-4756 | 2018
389 | Ba0.97Al12O19Eu0.03 | Ba0.97Al12O19 | Eu | 2 | 0.03 |  |  |  | 298 | 442 | 0.1522 | 0.0505 | 58 |  |  | 350 | 350 |  |  |  |  | 445 | https://doi.org/10.1021/acs.chemmater.8b00464 | ACS |  |  | 0.985488357 | Chemistry of Materials | 0897-4756 | 2018
390 | Ba0.95Al12O19Eu0.05 | Ba0.95Al12O19 | Eu | 2 | 0.05 |  |  |  | 298 | 443 | 0.1518 | 0.0519 | 70 |  |  | 350 | 350 |  |  |  |  | 445 | https://doi.org/10.1021/acs.chemmater.8b00464 | ACS |  |  | 0.985517956 | Chemistry of Materials | 0897-4756 | 2018
391 | Ba0.93Al12O19Eu0.07 | Ba0.93Al12O19 | Eu | 2 | 0.07 |  |  |  | 298 | 443 | 0.1514 | 0.053 | 75 |  |  | 350 | 350 |  |  |  |  | 445 | https://doi.org/10.1021/acs.chemmater.8b00464 | ACS |  |  | 0.985463799 | Chemistry of Materials | 0897-4756 | 2018
392 | Ba0.9Al12O19Eu0.1 | Ba0.9Al12O19 | Eu | 2 | 0.1 |  |  |  | 298 | 445 | 0.1512 | 0.054 | 84 |  |  | 350 | 350 |  |  | 2.756636 | 571 | 445 | https://doi.org/10.1021/acs.chemmater.8b00464 | ACS |  |  | 1.475518731 | Chemistry of Materials | 0897-4756 | 2018
393 | Ba0.8Al12O19Eu0.2 | Ba0.8Al12O19 | Eu | 2 | 0.2 |  |  |  | 298 | 446 | 0.1502 | 0.0625 | 90 |  |  | 350 | 350 |  |  | 2.764923 | 582 | 445 | https://doi.org/10.1021/acs.chemmater.8b00464 | ACS |  |  | 1.473166134 | Chemistry of Materials | 0897-4756 | 2018
394 | Ba0.75Al12O19Eu0.25 | Ba0.75Al12O19 | Eu | 2 | 0.25 |  |  |  | 298 | 447 | 0.1502 | 0.0617 | 88 |  |  | 350 | 350 |  |  | 2.778151 | 600 | 445 | https://doi.org/10.1021/acs.chemmater.8b00464 | ACS |  |  | 1.482663554 | Chemistry of Materials | 0897-4756 | 2018
395 | Sr9Mg1.5P7O28Eu0.02 | Sr9Mg1.5P7O28 | Eu | 2 | 0.02 |  |  |  | 298 | 620 | [5 empty] | 460 |  |  |  | 3.380573 | 2402 | 620 | https://doi.org/10.1021/acsami.5b06961 | ACS |  |  | 2.603975654 | ACS Applied Materials &amp; Interfaces | 1944-8244 | 2015
396 | Sr9Mg1.5P7O28Eu0.04 | Sr9Mg1.5P7O28 | Eu | 2 | 0.04 |  |  |  | 298 | 620 | [5 empty] | 460 |  |  |  | 3.355834 | 2269 | 620 | https://doi.org/10.1021/acsami.5b06961 | ACS |  |  | 2.490632975 | ACS Applied Materials &amp; Interfaces | 1944-8244 | 2015
397 | Sr9Mg1.5P7O28Eu0.06 | Sr9Mg1.5P7O28 | Eu | 2 | 0.06 |  |  |  | 298 | 620 | 0.492 | 0.478 | 42.6 | 26.9 | 382 | 460 | 460 |  |  | 3.329398 | 2135 | 620 | https://doi.org/10.1021/acsami.5b06961 | ACS |  |  | 2.561284546 | ACS Applied Materials &amp; Interfaces | 1944-8244 | 2015
398 | Sr9Mg1.5P7O28Eu0.06 | Sr9Mg1.5P7O28 | Eu | 2 | 0.06 |  |  |  | 300 | 620 | 0.465 | 0.511 |  |  |  | 460 | [6 empty] | https://doi.org/10.1021/acsami.5b06961 | ACS |  |  | 2.067112936 | ACS Applied Materials &amp; Interfaces | 1944-8244 | 2015
399 | Sr9Mg1.5P7O28Eu0.06 | Sr9Mg1.5P7O28 | Eu | 2 | 0.06 |  |  |  | 323 | 620 | 0.462 | 0.514 |  |  |  | 460 | [6 empty] | https://doi.org/10.1021/acsami.5b06961 | ACS |  |  | 2.06732682 | ACS Applied Materials &amp; Interfaces | 1944-8244 | 2015
400 | Sr9Mg1.5P7O28Eu0.06 | Sr9Mg1.5P7O28 | Eu | 2 | 0.06 |  |  |  | 348 | 620 | 0.459 | 0.516 |  |  |  | 460 | [6 empty] | https://doi.org/10.1021/acsami.5b06961 | ACS |  |  | 2.067971422 | ACS Applied Materials &amp; Interfaces | 1944-8244 | 2015
401 | Sr9Mg1.5P7O28Eu0.06 | Sr9Mg1.5P7O28 | Eu | 2 | 0.06 |  |  |  | 373 | 620 | 0.459 | 0.517 |  |  |  | 460 | [6 empty] | https://doi.org/10.1021/acsami.5b06961 | ACS |  |  | 2.06904183 | ACS Applied Materials &amp; Interfaces | 1944-8244 | 2015
402 | Sr9Mg1.P7O28Eu0.06 | Sr9Mg1.P7O28 | Eu | 2 | 0.06 |  |  |  | 398 | 620 | 0.463 | 0.514 |  |  |  | 460 | [6 empty] | https://doi.org/10.1021/acsami.5b06961 | ACS |  |  | 2.050727242 | ACS Applied Materials &amp; Interfaces | 1944-8244 | 2015
403 | Sr9Mg1.5P7O28Eu0.06 | Sr9Mg1.5P7O28 | Eu | 2 | 0.06 |  |  |  | 423 | 620 | 0.468 | 0.51 |  |  |  | 460 | [6 empty] | https://doi.org/10.1021/acsami.5b06961 | ACS |  |  | 2.072434879 | ACS Applied Materials &amp; Interfaces | 1944-8244 | 2015
404 | Sr9Mg1.5P7O28Eu0.06 | Sr9Mg1.5P7O28 | Eu | 2 | 0.06 |  |  |  | 448 | 620 | 0.471 | 0.509 |  |  |  | 460 | [6 empty] | https://doi.org/10.1021/acsami.5b06961 | ACS |  |  | 2.076459339 | ACS Applied Materials &amp; Interfaces | 1944-8244 | 2015
405 | Sr9Mg1.5P7O28Eu0.08 | Sr9Mg1.5P7O28 | Eu | 2 | 0.08 |  |  |  | 298 | 620 | [5 empty] | 460 |  |  |  | 3.295347 | 1974 | 620 | https://doi.org/10.1021/acsami.5b06961 | ACS |  |  | 2.391008407 | ACS Applied Materials &amp; Interfaces | 1944-8244 | 2015
406 | Sr9Mg1.5P7O28Eu0.1 | Sr9Mg1.5P7O28 | Eu | 2 | 0.1 |  |  |  | 298 | 620 | [5 empty] | 460 |  |  |  | 3.256718 | 1806 | 620 | https://doi.org/10.1021/acsami.5b06961 | ACS |  |  | 2.225006734 | ACS Applied Materials &amp; Interfaces | 1944-8244 | 2015
407 | Sr9Mg1.5P7O28Eu0.12 | Sr9Mg1.5P7O28 | Eu | 2 | 0.12 |  |  |  | 298 | 620 | [5 empty] | 460 |  |  |  | 3.219585 | 1658 | 620 | https://doi.org/10.1021/acsami.5b06961 | ACS |  |  | 2.026097254 | ACS Applied Materials &amp; Interfaces | 1944-8244 | 2015
408 | Sr9Mg1.5P7O28Eu0.14 | Sr9Mg1.5P7O28 | Eu | 2 | 0.14 |  |  |  | 298 | 620 | [5 empty] | 460 |  |  |  | 3.180986 | 1517 | 620 | https://doi.org/10.1021/acsami.5b06961 | ACS |  |  | 1.903329353 | ACS Applied Materials &amp; Interfaces | 1944-8244 | 2015
409 | LiCa2.994ZnV3O12Sm0.002 | LiCa2.994ZnV3O12 | Sm | 3 | 0.002 |  |  |  | 298 | 651 | 0.321 | 0.38 |  |  |  | 343 | [6 empty] | https://doi.org/10.1039/C8RA07329E | RSC |  |  | 0.998781437 | RSC Advances | 2046-2069 | 2018
410 | LiCa2.985ZnV3O12Sm0.005 | LiCa2.985ZnV3O12 | Sm | 3 | 0.005 |  |  |  | 298 | 651 | 0.358 | 0.38 |  |  |  | 343 | [6 empty] | https://doi.org/10.1039/C8RA07329E | RSC |  |  | 0.998814708 | RSC Advances | 2046-2069 | 2018
411 | LiCa2.97ZnV3O12Sm0.01 | LiCa2.97ZnV3O12 | Sm | 3 | 0.01 |  |  |  | 298 | 651 | 0.364 | 0.388 | 36.1 |  | 413 | 343 | 343 |  |  |  |  | 651 | https://doi.org/10.1039/C8RA07329E | RSC |  |  | 1.008058131 | RSC Advances | 2046-2069 | 2018
412 | LiCa2.97ZnV3O12Sm0.01 | LiCa2.97ZnV3O12 | Sm | 3 | 0.01 |  |  |  | 323 | 651 | 0.389 | 0.39 |  |  |  | 343 | [6 empty] | https://doi.org/10.1039/C8RA07329E | RSC |  |  | 0.999177452 | RSC Advances | 2046-2069 | 2018
413 | LiCa2.97ZnV3O12Sm0.01 | LiCa2.97ZnV3O12 | Sm | 3 | 0.01 |  |  |  | 343 | 651 | 0.42 | 0.39 |  |  |  | 343 | [6 empty] | https://doi.org/10.1039/C8RA07329E | RSC |  |  | 1.000147656 | RSC Advances | 2046-2069 | 2018
414 | LiCa2.97ZnV3O12Sm0.01 | LiCa2.97ZnV3O12 | Sm | 3 | 0.01 |  |  |  | 363 | 651 | 0.456 | 0.392 |  |  |  | 343 | [6 empty] | https://doi.org/10.1039/C8RA07329E | RSC |  |  | 1.001633992 | RSC Advances | 2046-2069 | 2018
415 | LiCa2.97ZnV3O12Sm0.01 | LiCa2.97ZnV3O12 | Sm | 3 | 0.01 |  |  |  | 383 | 651 | 0.485 | 0.389 |  |  |  | 343 | [6 empty] | https://doi.org/10.1039/C8RA07329E | RSC |  |  | 1.00424275 | RSC Advances | 2046-2069 | 2018
416 | LiCa2.97ZnV3O12Sm0.01 | LiCa2.97ZnV3O12 | Sm | 3 | 0.01 |  |  |  | 403 | 651 | 0.515 | 0.389 |  |  |  | 343 | [6 empty] | https://doi.org/10.1039/C8RA07329E | RSC |  |  | 1.008941061 | RSC Advances | 2046-2069 | 2018
417 | LiCa2.97ZnV3O12Sm0.01 | LiCa2.97ZnV3O12 | Sm | 3 | 0.01 |  |  |  | 423 | 651 | 0.535 | 0.389 |  |  |  | 343 | [6 empty] | https://doi.org/10.1039/C8RA07329E | RSC |  |  | 1.014371263 | RSC Advances | 2046-2069 | 2018
418 | LiCa2.97ZnV3O12Sm0.01 | LiCa2.97ZnV3O12 | Sm | 3 | 0.01 |  |  |  | 443 | 651 | 0.55 | 0.389 |  |  |  | 343 | [6 empty] | https://doi.org/10.1039/C8RA07329E | RSC |  |  | 1.020434682 | RSC Advances | 2046-2069 | 2018
419 | LiCa2.97ZnV3O12Sm0.01 | LiCa2.97ZnV3O12 | Sm | 3 | 0.01 |  |  |  | 463 | 651 | 0.569 | 0.391 |  |  |  | 343 | [6 empty] | https://doi.org/10.1039/C8RA07329E | RSC |  |  | 1.035468242 | RSC Advances | 2046-2069 | 2018
420 | LiCa2.94ZnV3O12Sm0.02 | LiCa2.94ZnV3O12 | Sm | 3 | 0.02 |  |  |  | 298 | 651 | 0.389 | 0.393 |  |  |  | 343 | [6 empty] | https://doi.org/10.1039/C8RA07329E | RSC |  |  | 0.998970724 | RSC Advances | 2046-2069 | 2018
421 | LiCa2.91ZnV3O12Sm0.03 | LiCa2.91ZnV3O12 | Sm | 3 | 0.03 |  |  |  | 298 | 651 | 0.399 | 0.394 |  |  |  | 343 | [6 empty] | https://doi.org/10.1039/C8RA07329E | RSC |  |  | 0.999032502 | RSC Advances | 2046-2069 | 2018
422 | LiCa2.88ZnV3O12Sm0.04 | LiCa2.88ZnV3O12 | Sm | 3 | 0.04 |  |  |  | 298 | 651 | 0.397 | 0.395 |  |  |  | 343 | [6 empty] | https://doi.org/10.1039/C8RA07329E | RSC |  |  | 0.998106951 | RSC Advances | 2046-2069 | 2018
423 | Sr2.99Al2O5Cl2Eu0.01 | Sr2.99Al2O5Cl2 | Eu | 3 | 0.01 |  |  |  | 298 | 616 |  |  | 35 |  |  | 393 | [6 empty] | https://doi.org/10.1021/acsami.8b13728 | ACS | mp-559224 | icsd-68365 | 1.025703943 | ACS Applied Materials &amp; Interfaces | 1944-8244 | 2018
424 | Sr2.985Al2O5Cl2Tb0.015 | Sr2.985Al2O5Cl2 | Tb | 3 | 0.015 |  |  |  | 298 | 489 | 0.3159 | 0.5572 | 45 |  |  | 376 |  |  |  | 6.504471 | 3195000 | 544 | https://doi.org/10.1021/acsami.8b13728 | ACS | mp-559224 | icsd-68365 | 102.9891648 | ACS Applied Materials &amp; Interfaces | 1944-8244 | 2018
425 | Sr2.9825Al2O5Cl2Tb0.015Eu0.0025 | Sr2.9825Al2O5Cl2 | Tb | 3 | 0.015 | Eu | 3 | 0.0025 | 298 | 616 | 0.3397 | 0.5312 |  |  |  | 376 |  |  |  | 6.415474 | 2603000 | 544 | https://doi.org/10.1021/acsami.8b13728 | ACS | mp-559224 | icsd-68365 | 1.223709532 | ACS Applied Materials &amp; Interfaces | 1944-8244 | 2018
426 | Sr2.98Al2O5Cl2Tb0.015Eu0.005 | Sr2.98Al2O5Cl2 | Tb | 3 | 0.015 | Eu | 3 | 0.005 | 298 | 616 | 0.4146 | 0.4832 |  |  |  | 376 |  |  |  | 6.294025 | 1968000 | 544 | https://doi.org/10.1021/acsami.8b13728 | ACS | mp-559224 | icsd-68365 | 0.997225935 | ACS Applied Materials &amp; Interfaces | 1944-8244 | 2018
427 | Sr2.9725Al2O5Cl2Tb0.015Eu0.0075 | Sr2.9725Al2O5Cl2 | Tb | 3 | 0.015 | Eu | 3 | 0.0075 | 298 | 616 | 0.4638 | 0.4519 |  |  |  | 376 |  |  |  | 6.153815 | 1425000 | 544 | https://doi.org/10.1021/acsami.8b13728 | ACS | mp-559224 | icsd-68365 | 0.988198453 | ACS Applied Materials &amp; Interfaces | 1944-8244 | 2018
428 | Sr2.975Al2O5Cl2Tb0.015Eu0.01 | Sr2.975Al2O5Cl2 | Tb | 3 | 0.015 | Eu | 3 | 0.01 | 298 | 616 | 0.5012 | 0.4236 |  |  |  | 376 |  |  |  | 6.086716 | 1221000 | 544 | https://doi.org/10.1021/acsami.8b13728 | ACS | mp-559224 | icsd-68365 | 0.999186083 | ACS Applied Materials &amp; Interfaces | 1944-8244 | 2018
429 | Sr2.9725Al2O5Cl2Tb0.015Eu0.0125 | Sr2.9725Al2O5Cl2 | Tb | 3 | 0.015 | Eu | 3 | 0.0125 | 298 | 616 | 0.5462 | 0.3897 | 50 |  | 468 | 376 |  |  |  | 5.978181 | 951000 | 544 | https://doi.org/10.1021/acsami.8b13728 | ACS | mp-559224 | icsd-68365 | 1.113508251 | ACS Applied Materials &amp; Interfaces | 1944-8244 | 2018
430 | Sr2.9725Al2O5Cl2Tb0.015Eu0.0125 | Sr2.9725Al2O5Cl2 | Tb | 3 | 0.015 | Eu | 3 | 0.0125 | 323 | 616 | 0.5461 | 0.3903 |  |  |  | 376 |  |  |  | 6.383995 | 2421000 | 544 | https://doi.org/10.1021/acsami.8b13728 | ACS | mp-559224 | icsd-68365 | 1.019728303 | ACS Applied Materials &amp; Interfaces | 1944-8244 | 2018
431 | Sr2.9725Al2O5Cl2Tb0.015Eu0.0125 | Sr2.9725Al2O5Cl2 | Tb | 3 | 0.015 | Eu | 3 | 0.0125 | 373 | 616 | 0.5963 | 0.3588 |  |  |  | 376 |  |  |  | 6.208441 | 1616000 | 544 | https://doi.org/10.1021/acsami.8b13728 | ACS | mp-559224 | icsd-68365 | 0.974900017 | ACS Applied Materials &amp; Interfaces | 1944-8244 | 2018
432 | Sr2.9725Al2O5Cl2Tb0.015Eu0.0125 | Sr2.9725Al2O5Cl2 | Tb | 3 | 0.015 | Eu | 3 | 0.0125 | 423 | 616 | 0.5761 | 0.3747 |  |  |  | 376 |  |  |  | 5.741939 | 552000 | 544 | https://doi.org/10.1021/acsami.8b13728 | ACS | mp-559224 | icsd-68365 | 1.007667469 | ACS Applied Materials &amp; Interfaces | 1944-8244 | 2018
433 | Sr2.9725Al2O5Cl2Tb0.015Eu0.0125 | Sr2.9725Al2O5Cl2 | Tb | 3 | 0.015 | Eu | 3 | 0.0125 | 473 | 616 | [5 empty] | 376 |  |  |  | 5.271842 | 187000 | 544 | https://doi.org/10.1021/acsami.8b13728 | ACS | mp-559224 | icsd-68365 | 0.968902112 | ACS Applied Materials &amp; Interfaces | 1944-8244 | 2018
434 | Sr2.9725Al2O5Cl2Tb0.015Eu0.0125 | Sr2.9725Al2O5Cl2 | Tb | 3 | 0.015 | Eu | 3 | 0.0125 | 523 | 616 | [5 empty] | 376 |  |  |  | 4.908485 | 81000 | 544 | https://doi.org/10.1021/acsami.8b13728 | ACS | mp-559224 | icsd-68365 | 1.069611989 | ACS Applied Materials &amp; Interfaces | 1944-8244 | 2018
435 | Sr2.9725Al2O5Cl2Tb0.015Eu0.0125 | Sr2.9725Al2O5Cl2 | Tb | 3 | 0.015 | Eu | 3 | 0.0125 | 573 | 616 | [5 empty] | 376 |  |  |  | 4.556303 | 36000 | 544 | https://doi.org/10.1021/acsami.8b13728 | ACS | mp-559224 | icsd-68365 | 1.020018546 | ACS Applied Materials &amp; Interfaces | 1944-8244 | 2018
436 | Sr2.97Al2O5Cl2Tb0.015Eu0.015 | Sr2.97Al2O5Cl2 | Tb | 3 | 0.015 | Eu | 3 | 0.015 | 298 | 616 | 0.5839 | 0.3616 |  |  |  | 376 |  |  |  | 5.828015 | 673000 | 544 | https://doi.org/10.1021/acsami.8b13728 | ACS | mp-559224 | icsd-68365 | 0.985695408 | ACS Applied Materials &amp; Interfaces | 1944-8244 | 2018
437 | Sr2.9675Al2O5Cl2Tb0.015Eu0.0175 | Sr2.9675Al2O5Cl2 | Tb | 3 | 0.015 | Eu | 3 | 0.0175 | 298 | 616 | 0.6181 | 0.3324 |  |  |  | 376 |  |  |  | 5.801404 | 633000 | 544 | https://doi.org/10.1021/acsami.8b13728 | ACS | mp-559224 | icsd-68365 | 0.97955303 | ACS Applied Materials &amp; Interfaces | 1944-8244 | 2018
438 | Sr2.965Al2O5Cl2Tb0.015Eu0.02 | Sr2.965Al2O5Cl2 | Tb | 3 | 0.015 | Eu | 3 | 0.02 | 298 | 616 | 0.6579 | 0.3046 |  |  |  | 376 |  |  |  | 5.776701 | 598000 | 544 | https://doi.org/10.1021/acsami.8b13728 | ACS | mp-559224 | icsd-68365 | 0.982526787 | ACS Applied Materials &amp; Interfaces | 1944-8244 | 2018
439 | Gd1.86ZnTiO6Eu0.14 | Gd1.86ZnTiO6 | Eu | 3 | 0.14 |  |  |  | 298 | 613 | 0.662 | 0.338 |  |  | 425 | 270 | 270 | 396 | 464 | 5.788168 | 614000 | 613 | https://doi.org/10.1039/C8RA00700D | RSC | mp-1105276 | icsd-251934 | 1.025774258 | RSC Advances | 2046-2069 | 2018
452 | KSr0.995Eu0.005 | KSr0.995 | Eu | 2 | 0.005 |  |  |  | 298 | 430 | 0.166 | 0.108 |  |  |  | 365 |  |  |  | 2.974972 | 944 | 430 | https://doi.org/10.1039/C3TC30128A | RSC |  |  | 0.9870709 | Journal of Materials Chemistry C | 2050-7526 | 2013
453 | K0.9Na0.1Sr0.995Eu0.005 | K0.9Na0.1Sr0.995 | Eu | 2 | 0.005 |  |  |  | 298 | 434 | [5 empty] | 365 |  |  |  | 2.974051 | 942 | 434 | https://doi.org/10.1039/C3TC30128A | RSC |  |  | 0.992964203 | Journal of Materials Chemistry C | 2050-7526 | 2013
454 | K0.8Na0.2Sr0.995Eu0.005 | K0.8Na0.2Sr0.995 | Eu | 2 | 0.005 |  |  |  | 298 | 437 | 0.162 | 0.202 |  |  |  | 365 |  |  |  | 3.0086 | 1020 | 437 | https://doi.org/10.1039/C3TC30128A | RSC |  |  | 1.004763941 | Journal of Materials Chemistry C | 2050-7526 | 2013
455 | K0.6Na0.4Sr0.995Eu0.005 | K0.6Na0.4Sr0.995 | Eu | 2 | 0.005 |  |  |  | 298 | 480 | 0.175 | 0.314 |  |  |  | 365 |  |  |  | 3.025306 | 1060 | 440 | https://doi.org/10.1039/C3TC30128A | RSC |  |  | 1.007796006 | Journal of Materials Chemistry C | 2050-7526 | 2013
456 | K0.5Na0.5Sr0.995Eu0.005 | K0.5Na0.5Sr0.995 | Eu | 2 | 0.005 |  |  |  | 298 | 480 | [5 empty] | 365 |  |  |  | 2.959041 | 910 | 444 | https://doi.org/10.1039/C3TC30128A | RSC |  |  | 0.990572085 | Journal of Materials Chemistry C | 2050-7526 | 2013
457 | K0.4Na0.6Sr0.995Eu0.005 | K0.4Na0.6Sr0.995 | Eu | 2 | 0.005 |  |  |  | 298 | 480 | 0.202 | 0.406 | 50.6 |  |  | 365 | 375 |  |  | 2.939519 | 870 | 452 | https://doi.org/10.1039/C3TC30128A | RSC |  |  | 0.98700589 | Journal of Materials Chemistry C | 2050-7526 | 2013
458 | K0.2Na0.8Sr0.995Eu0.005 | K0.2Na0.8Sr0.995 | Eu | 2 | 0.005 |  |  |  | 298 | 480 | [5 empty] | 365 |  |  |  | 2.939519 | 870 | 452 | https://doi.org/10.1039/C3TC30128A | RSC |  |  | 0.990116454 | Journal of Materials Chemistry C | 2050-7526 | 2013
459 | K0.4Na0.6Sr0.985Eu0.005Tb0.01 | K0.4Na0.6Sr0.985 | Eu | 2 | 0.005 | Tb | 3 | 0.01 | 298 | 472 | 0.204 | 0.415 |  |  |  | 365 | [5 empty] | 472 | https://doi.org/10.1039/C3TC30128A | RSC |  |  | 1.838457642 | Journal of Materials Chemistry C | 2050-7526 | 2013
460 | K0.4Na0.6Sr0.965Eu0.005Tb0.03 | K0.4Na0.6Sr0.965 | Eu | 2 | 0.005 | Tb | 3 | 0.03 | 298 | 472 | 0.212 | 0.42 |  |  |  | 365 |  |  |  | 2.857332 | 720 | 472 | https://doi.org/10.1039/C3TC30128A | RSC |  |  | 1.086560156 | Journal of Materials Chemistry C | 2050-7526 | 2013
461 | K0.4Na0.6Sr0.945Eu0.005Tb0.05 | K0.4Na0.6Sr0.945 | Eu | 2 | 0.005 | Tb | 3 | 0.05 | 298 | 472 | 0.22 | 0.425 |  |  |  | 365 |  |  |  | 2.838849 | 690 | 472 | https://doi.org/10.1039/C3TC30128A | RSC |  |  | 1.097512542 | Journal of Materials Chemistry C | 2050-7526 | 2013
462 | K0.4Na0.6Sr0.925Eu0.005Tb0.07 | K0.4Na0.6Sr0.925 | Eu | 2 | 0.005 | Tb | 3 | 0.07 | 298 | 542 | 0.23 | 0.435 |  |  |  | 365 |  |  |  | 2.819544 | 660 | 472 | https://doi.org/10.1039/C3TC30128A | RSC |  |  | 1.103122701 | Journal of Materials Chemistry C | 2050-7526 | 2013
463 | K0.4Na0.6Sr0.905Eu0.005Tb0.09 | K0.4Na0.6Sr0.905 | Eu | 2 | 0.005 | Tb | 3 | 0.09 | 298 | 542 | 0.232 | 0.42 |  |  |  | 365 | 363 |  |  | 2.812913 | 650 | 472 | https://doi.org/10.1039/C3TC30128A | RSC |  |  | 1.104533706 | Journal of Materials Chemistry C | 2050-7526 | 2013
464 | K0.4Na0.6Sr0.985Eu0.005Tb0.11 | K0.4Na0.6Sr0.985 | Eu | 2 | 0.005 | Tb | 3 | 0.11 | 298 | 542 | [5 empty] | 365 |  |  |  | 2.748188 | 560 | 472 | https://doi.org/10.1039/C3TC30128A | RSC |  |  | 1.134720685 | Journal of Materials Chemistry C | 2050-7526 | 2013
465 | Y1.9Ti2O7Eu0.1 | Y1.9Ti2O7 | Eu | 3 | 0.1 |  |  |  | 298 | 591 | 0.593 | 0.407 |  |  |  | 395 | 395 | 375 | 463 | 6.352183 | 2250000 | 591 | https://doi.org/10.1111/j.1551-2916.2011.04804.x | Wiley | mp-5373,mp-685370,mp-686019,mp-1173093 | icsd-42702 icsd-93770 icsd-160111 icsd-153820 icsd-167563 icsd-15633 icsd-14242 icsd-24206 icsd-164023 icsd-191622 icsd-157666 icsd-66874 icsd-157667 icsd-239724 icsd-196407 icsd-83593 | 1.009253207 | Journal of the American Ceramic Society | 0002-7820 | 2011
466 | Y1.8Ti2O7Eu0.2 | Y1.8Ti2O7 | Eu | 3 | 0.2 |  |  |  | 298 | 591 | 0.596 | 0.404 |  |  |  | 395 |  |  |  | 6.255273 | 1800000 | 591 | https://doi.org/10.1111/j.1551-2916.2011.04804.x | Wiley | mp-5373,mp-685370,mp-686019,mp-1173093 | icsd-42702 icsd-93770 icsd-160111 icsd-153820 icsd-167563 icsd-15633 icsd-14242 icsd-24206 icsd-164023 icsd-191622 icsd-157666 icsd-66874 icsd-157667 icsd-239724 icsd-196407 icsd-83593 | 0.999185124 | Journal of the American Ceramic Society | 0002-7820 | 2011
467 | Y1.7Ti2O7Eu0.3 | Y1.7Ti2O7 | Eu | 3 | 0.3 |  |  |  | 298 | 591 | 0.597 | 0.403 |  |  |  | 395 | 395 | 375 | 463 | 6.20412 | 1600000 | 591 | https://doi.org/10.1111/j.1551-2916.2011.04804.x | Wiley | mp-5373,mp-685370,mp-686019,mp-1173093 | icsd-42702 icsd-93770 icsd-160111 icsd-153820 icsd-167563 icsd-15633 icsd-14242 icsd-24206 icsd-164023 icsd-191622 icsd-157666 icsd-66874 icsd-157667 icsd-239724 icsd-196407 icsd-83593 | 0.956593033 | Journal of the American Ceramic Society | 0002-7820 | 2011
468 | Y1.6Ti2O7Eu0.4 | Y1.6Ti2O7 | Eu | 3 | 0.4 |  |  |  | 298 | 591 | 0.6 | 0.399 |  |  |  | 395 |  |  |  | 6.123852 | 1330000 | 591 | https://doi.org/10.1111/j.1551-2916.2011.04804.x | Wiley | mp-5373,mp-685370,mp-686019,mp-1173093 | icsd-42702 icsd-93770 icsd-160111 icsd-153820 icsd-167563 icsd-15633 icsd-14242 icsd-24206 icsd-164023 icsd-191622 icsd-157666 icsd-66874 icsd-157667 icsd-239724 icsd-196407 icsd-83593 | 1.08108537 | Journal of the American Ceramic Society | 0002-7820 | 2011
469 | Y1.55Ti2O7Eu0.45 | Y1.55Ti2O7 | Eu | 3 | 0.45 |  |  |  | 298 | 591 | 0.616 | 0.384 |  |  | 649 | 395 | 395 | 375 | 463 | 6.079181 | 1200000 | 591 | https://doi.org/10.1111/j.1551-2916.2011.04804.x | Wiley | mp-5373,mp-685370,mp-686019,mp-1173093 | icsd-42702 icsd-93770 icsd-160111 icsd-153820 icsd-167563 icsd-15633 icsd-14242 icsd-24206 icsd-164023 icsd-191622 icsd-157666 icsd-66874 icsd-157667 icsd-239724 icsd-196407 icsd-83593 | 0.997698363 | Journal of the American Ceramic Society | 0002-7820 | 2011
470 | Ca5P3O12FDy0.005 | Ca5P3O12F | Dy | 3 | 0.005 |  |  |  | 298 | 486 | 0.308 | 0.304 |  |  |  | 352 | 352 | 390 | 325 |  |  | 486 | https://doi.org/10.1111/jace.15701 | Wiley | mp-6473,mp-1227110 | icsd-240629 icsd-94082 icsd-24236 icsd-38118 icsd-240658 icsd-163790 icsd-236762 icsd-94081 icsd-94083 icsd-30261 icsd-56314 icsd-84227 icsd-180314 icsd-193552 icsd-262707 icsd-52385 icsd-240657 icsd-56313 | 1.153051494 | Journal of the American Ceramic Society | 0002-7820 | 2018
471 | Ca5P3O12FDy0.01 | Ca5P3O12F | Dy | 3 | 0.01 |  |  |  | 298 | 579 | 0.3165 | 0.3149 |  |  |  | 352 |  |  |  | 6.410119 | 2571100 | 579 | https://doi.org/10.1111/jace.15701 | Wiley | mp-6473,mp-1227110 | icsd-240629 icsd-94082 icsd-24236 icsd-38118 icsd-240658 icsd-163790 icsd-236762 icsd-94081 icsd-94083 icsd-30261 icsd-56314 icsd-84227 icsd-180314 icsd-193552 icsd-262707 icsd-52385 icsd-240657 icsd-56313 | 1.144058866 | Journal of the American Ceramic Society | 0002-7820 | 2018
472 | Ca5P3O12FDy0.02 | Ca5P3O12F | Dy | 3 | 0.02 |  |  |  | 298 | 486 | 0.287 | 0.264 |  |  |  | 352 | 352 | 390 | 325 |  |  | 486 | https://doi.org/10.1111/jace.15701 | Wiley | mp-6473,mp-1227110 | icsd-240629 icsd-94082 icsd-24236 icsd-38118 icsd-240658 icsd-163790 icsd-236762 icsd-94081 icsd-94083 icsd-30261 icsd-56314 icsd-84227 icsd-180314 icsd-193552 icsd-262707 icsd-52385 icsd-240657 icsd-56313 | 1.150742598 | Journal of the American Ceramic Society | 0002-7820 | 2018
473 | Ca5P3O12FDy0.03 | Ca5P3O12F | Dy | 3 | 0.03 |  |  |  | 298 | 486 | 0.311 | 0.307 |  |  |  | 352 | 352 | 390 | 325 |  |  | 486 | https://doi.org/10.1111/jace.15701 | Wiley | mp-6473,mp-1227110 | icsd-240629 icsd-94082 icsd-24236 icsd-38118 icsd-240658 icsd-163790 icsd-236762 icsd-94081 icsd-94083 icsd-30261 icsd-56314 icsd-84227 icsd-180314 icsd-193552 icsd-262707 icsd-52385 icsd-240657 icsd-56313 | 1.149519066 | Journal of the American Ceramic Society | 0002-7820 | 2018
474 | Ca5P3O12FDy0.01Eu0.005 | Ca5P3O12F | Dy | 3 | 0.01 | Eu | 3 | 0.005 | 298 | 579 | 0.3247 | 0.3239 |  |  |  | 352 |  |  |  | 6.399102 | 2506700 | 579 | https://doi.org/10.1111/jace.15701 | Wiley | mp-6473,mp-1227110 | icsd-240629 icsd-94082 icsd-24236 icsd-38118 icsd-240658 icsd-163790 icsd-236762 icsd-94081 icsd-94083 icsd-30261 icsd-56314 icsd-84227 icsd-180314 icsd-193552 icsd-262707 icsd-52385 icsd-240657 icsd-56313 | 0.976070451 | Journal of the American Ceramic Society | 0002-7820 | 2018
475 | Ca5P3O12FDy0.01Eu0.01 | Ca5P3O12F | Dy | 3 | 0.01 | Eu | 3 | 0.01 | 298 | 579 | 0.3288 | 0.3284 |  |  |  | 352 |  |  |  | 6.381999 | 2409900 | 579 | https://doi.org/10.1111/jace.15701 | Wiley | mp-6473,mp-1227110 | icsd-240629 icsd-94082 icsd-24236 icsd-38118 icsd-240658 icsd-163790 icsd-236762 icsd-94081 icsd-94083 icsd-30261 icsd-56314 icsd-84227 icsd-180314 icsd-193552 icsd-262707 icsd-52385 icsd-240657 icsd-56313 | 0.97593313 | Journal of the American Ceramic Society | 0002-7820 | 2018
476 | Ca5P3O12FDy0.01Eu0.02 | Ca5P3O12F | Dy | 3 | 0.01 | Eu | 3 | 0.02 | 298 | 579 | 0.3431 | 0.3395 |  |  |  | 352 | [5 empty] | 579 | https://doi.org/10.1111/jace.15701 | Wiley | mp-6473,mp-1227110 | icsd-240629 icsd-94082 icsd-24236 icsd-38118 icsd-240658 icsd-163790 icsd-236762 icsd-94081 icsd-94083 icsd-30261 icsd-56314 icsd-84227 icsd-180314 icsd-193552 icsd-262707 icsd-52385 icsd-240657 icsd-56313 | 1.004824839 | Journal of the American Ceramic Society | 0002-7820 | 2018
477 | Ca5P3O12FDy0.01Eu0.03 | Ca5P3O12F | Dy | 3 | 0.01 | Eu | 3 | 0.03 | 298 | 579 | 0.3529 | 0.3426 |  |  |  | 352 |  |  |  | 6.35742 | 2277300 | 579 | https://doi.org/10.1111/jace.15701 | Wiley | mp-6473,mp-1227110 | icsd-240629 icsd-94082 icsd-24236 icsd-38118 icsd-240658 icsd-163790 icsd-236762 icsd-94081 icsd-94083 icsd-30261 icsd-56314 icsd-84227 icsd-180314 icsd-193552 icsd-262707 icsd-52385 icsd-240657 icsd-56313 | 1.005012288 | Journal of the American Ceramic Society | 0002-7820 | 2018
478 | Ca8ZnLa0.95P7O28Eu0.05 | Ca8ZnLa0.95P7O28 | Eu | 3 | 0.05 |  |  |  | 298 | 611 |  |  | 25 |  |  | 391 | 391 | 462 | 359 | 6.26529 | 1842000 | 611 | https://doi.org/10.1111/jace.15691 | Wiley |  |  | 0.969597242 | Journal of the American Ceramic Society | 0002-7820 | 2018
479 | Ca8ZnLa0.9P7O28Eu0.1 | Ca8ZnLa0.9P7O28 | Eu | 3 | 0.1 |  |  |  | 298 | 611 |  |  | 33 |  |  | 391 | 391 | 462 | 359 | 6.26529 | 1842000 | 611 | https://doi.org/10.1111/jace.15691 | Wiley |  |  | 0.969600172 | Journal of the American Ceramic Society | 0002-7820 | 2018
480 | Ca8ZnLa0.7P7O28Eu0.3 | Ca8ZnLa0.7P7O28 | Eu | 3 | 0.3 |  |  |  | 298 | 611 |  |  | 47 |  |  | 391 | 391 | 462 | 359 | 6.263873 | 1836000 | 611 | https://doi.org/10.1111/jace.15691 | Wiley |  |  | 0.986597194 | Journal of the American Ceramic Society | 0002-7820 | 2018
481 | Ca8ZnLa0.5P7O28Eu0.5 | Ca8ZnLa0.5P7O28 | Eu | 3 | 0.5 |  |  |  | 298 | 611 |  |  | 55 |  |  | 391 | 391 | 462 | 359 | 6.265996 | 1845000 | 611 | https://doi.org/10.1111/jace.15691 | Wiley |  |  | 0.98158659 | Journal of the American Ceramic Society | 0002-7820 | 2018
482 | Ca8ZnLa0.3P7O28Eu0.7 | Ca8ZnLa0.3P7O28 | Eu | 3 | 0.7 |  |  |  | 298 | 611 |  |  | 78 |  |  | 391 | 391 | 462 | 359 | 6.262451 | 1830000 | 611 | https://doi.org/10.1111/jace.15691 | Wiley |  |  | 1.010920834 | Journal of the American Ceramic Society | 0002-7820 | 2018
483 | Ca8ZnLa0.1P7O28Eu0.9 | Ca8ZnLa0.1P7O28 | Eu | 3 | 0.9 |  |  |  | 298 | 611 | 0.6512 | 0.3485 | 75 |  | 520 | 391 | 391 | 462 | 359 | 6.265054 | 1841000 | 611 | https://doi.org/10.1111/jace.15691 | Wiley |  |  | 0.966804424 | Journal of the American Ceramic Society | 0002-7820 | 2018
484 | Ca8ZnP7O28Eu1 | Ca8ZnP7O28 | Eu | 3 | 1 |  |  |  | 298 | 611 |  |  | 70 |  |  | 391 | 391 | 462 | 359 | 6.255996 | 1803000 | 611 | https://doi.org/10.1111/jace.15691 | Wiley |  |  | 1.021226747 | Journal of the American Ceramic Society | 0002-7820 | 2018
485 | Ba2Y0.97B2O6ClCe0.03 | Ba2Y0.97B2O6Cl | Ce | 3 | 0.03 |  |  |  | 298 | 420 | 0.168 | 0.05 |  |  |  | 360 | 360 |  |  | 1.307496 | 20.3 | 420 | https://doi.org/10.1111/jace.12916 | Wiley | mp-866310 | icsd-262072 | 1.006896643 | Journal of the American Ceramic Society | 0002-7820 | 2014
486 | Ba2Y0.82B2O6ClCe0.03Tb0.15 | Ba2Y0.82B2O6Cl | Ce | 3 | 0.03 | Tb | 3 | 0.15 | 298 | 545 | [5 empty] | 360 |  |  |  | 0.8241258 | 6.67 | 420 | https://doi.org/10.1111/jace.12916 | Wiley | mp-866310 | icsd-262072 | 1.02482024 | Journal of the American Ceramic Society | 0002-7820 | 2014
487 | Ba2Y0.47B2O6ClCe0.03Tb0.5 | Ba2Y0.47B2O6Cl | Ce | 3 | 0.03 | Tb | 3 | 0.5 | 298 | 545 | [5 empty] | 360 |  |  |  | 0.1986571 | 1.58 | 420 | https://doi.org/10.1111/jace.12916 | Wiley | mp-866310 | icsd-262072 | 1.024386914 | Journal of the American Ceramic Society | 0002-7820 | 2014
488 | Ba2Y0.47B2O6ClCe0.03Tb0.5 | Ba2Y0.47B2O6Cl | Ce | 3 | 0.03 | Tb | 3 | 0.5 | 298 | 545 | 0.328 | 0.591 |  |  |  | 360 |  |  |  | 6.320977 | 2094000 | 545 | https://doi.org/10.1111/jace.12916 | Wiley | mp-866310 | icsd-262072 | 1.050038792 | Journal of the American Ceramic Society | 0002-7820 | 2014
496 | NaCaPO4Dy0.015 | NaCaPO4 | Dy | 3 | 0.015 |  |  |  | 298 |  | 0.32 | 0.37 |  |  |  | 355 |  |  |  | 5.781037 | 604000 | 575 | https://doi.org/10.1111/j.1551-2916.2010.03963.x | Wiley | mp-14401 | icsd-35629 | 0.995724201 | Journal of the American Ceramic Society | 0002-7820 | 2010
497 | Sr2P2O7Sm0.01 | Sr2P2O7 | Sm | 3 | 0.01 |  |  |  | 298 | 596 | [5 empty] | 400 |  |  |  | 6.518514 | 3300000 | 596 | https://doi.org/10.1111/ijac.12370 | Wiley | mp-5616 | icsd-31004 icsd-59395 icsd-34467 | 186.4192855 | International Journal of Applied Ceramic Technology | 1546-542X | 2015
498 | Sr2P2O7Sm0.02 | Sr2P2O7 | Sm | 3 | 0.02 |  |  |  | 298 | 596 | [5 empty] | 400 |  |  |  | 6.469822 | 2950000 | 596 | https://doi.org/10.1111/ijac.12370 | Wiley | mp-5616 | icsd-31004 icsd-59395 icsd-34467 | 1.007259197 | International Journal of Applied Ceramic Technology | 1546-542X | 2015
499 | Sr2P2O7Sm0.04 | Sr2P2O7 | Sm | 3 | 0.04 |  |  |  | 298 | 596 | [5 empty] | 400 |  |  |  | 6.423246 | 2650000 | 596 | https://doi.org/10.1111/ijac.12370 | Wiley | mp-5616 | icsd-31004 icsd-59395 icsd-34467 | 1.23160506 | International Journal of Applied Ceramic Technology | 1546-542X | 2015
500 | Sr2P2O7Sm0.06 | Sr2P2O7 | Sm | 3 | 0.06 |  |  |  | 298 | 596 | 0.5753 | 0.4147 |  |  |  | 400 | 244 | 400 | 370 | 6.332438 | 2150000 | 596 | https://doi.org/10.1111/ijac.12370 | Wiley | mp-5616 | icsd-31004 icsd-59395 icsd-34467 | 0.986278597 | International Journal of Applied Ceramic Technology | 1546-542X | 2015
501 | Sr2P2O7Sm0.08 | Sr2P2O7 | Sm | 3 | 0.08 |  |  |  | 298 | 596 | [5 empty] | 400 |  |  |  | 6.290035 | 1950000 | 596 | https://doi.org/10.1111/ijac.12370 | Wiley | mp-5616 | icsd-31004 icsd-59395 icsd-34467 | 1.010683903 | International Journal of Applied Ceramic Technology | 1546-542X | 2015
502 | Sr2P2O7Sm0.12 | Sr2P2O7 | Sm | 3 | 0.12 |  |  |  | 298 | 596 | [5 empty] | 400 |  |  |  | 6.217484 | 1650000 | 596 | https://doi.org/10.1111/ijac.12370 | Wiley | mp-5616 | icsd-31004 icsd-59395 icsd-34467 | 1.076112202 | International Journal of Applied Ceramic Technology | 1546-542X | 2015
503 | Sr2P2O7Sm0.14 | Sr2P2O7 | Sm | 3 | 0.14 |  |  |  | 298 | 596 | [5 empty] | 400 |  |  |  | 6.190332 | 1550000 | 596 | https://doi.org/10.1111/ijac.12370 | Wiley | mp-5616 | icsd-31004 icsd-59395 icsd-34467 | 1.151547662 | International Journal of Applied Ceramic Technology | 1546-542X | 2015
504 | Ba0.95Ca2In6O12Eu0.05 | Ba0.95Ca2In6O12 | Eu | 3 | 0.05 |  |  |  | 298 | 617 | 0.331 | 0.275 |  |  |  | 393 | 393 | 380 | 465 |  |  | 617 | https://doi.org/10.1111/jace.13511 | Wiley |  |  | 1.071813787 | Journal of the American Ceramic Society | 0002-7820 | 2015
505 | Ba0.93Ca2In6O12Eu0.07 | Ba0.93Ca2In6O12 | Eu | 3 | 0.07 |  |  |  | 298 | 617 | 0.384 | 0.308 |  |  |  | 393 | [5 empty] | 617 | https://doi.org/10.1111/jace.13511 | Wiley |  |  | 1.067311736 | Journal of the American Ceramic Society | 0002-7820 | 2015
506 | Ba0.6Ca2In6O12Eu0.4 | Ba0.6Ca2In6O12 | Eu | 3 | 0.4 |  |  |  | 298 | 617 | 0.594 | 0.336 |  |  |  | 393 | [5 empty] | 617 | https://doi.org/10.1111/jace.13511 | Wiley |  |  | 1.059716839 | Journal of the American Ceramic Society | 0002-7820 | 2015
507 | La0.97MgAl11O19Tm0.03 | La0.97MgAl11O19 | Tm | 3 | 0.03 |  |  |  | 298 | 455 | 0.1579 | 0.0553 |  |  |  | 359 |  |  |  | 4.658965 | 45600 | 455 | https://doi.org/10.1111/jace.13346 | Wiley | mp-1223152 |  | 1.025415404 | Journal of the American Ceramic Society | 0002-7820 | 2014
508 | La0.96MgAl11O19Tm0.03Dy0.01 | La0.96MgAl11O19 | Tm | 3 | 0.03 | Dy | 3 | 0.01 | 298 | 455 | 0.1722 | 0.0845 |  |  |  | 359 |  |  |  | 4.607455 | 40500 | 455 | https://doi.org/10.1111/jace.13346 | Wiley | mp-1223152 |  | 1.033354446 | Journal of the American Ceramic Society | 0002-7820 | 2014
509 | La0.94MgAl11O19Tm0.03Dy0.03 | La0.94MgAl11O19 | Tm | 3 | 0.03 | Dy | 3 | 0.03 | 298 | 455 | 0.1879 | 0.1154 |  |  |  | 359 |  |  |  | 4.571709 | 37300 | 455 | https://doi.org/10.1111/jace.13346 | Wiley | mp-1223152 |  | 1.011739244 | Journal of the American Ceramic Society | 0002-7820 | 2014
510 | La0.92MgAl11O19Tm0.03Dy0.05 | La0.92MgAl11O19 | Tm | 3 | 0.03 | Dy | 3 | 0.05 | 298 | 455 | 0.201 | 0.1412 |  |  |  | 359 |  |  |  | 4.526339 | 33600 | 455 | https://doi.org/10.1111/jace.13346 | Wiley | mp-1223152 |  | 1.062126499 | Journal of the American Ceramic Society | 0002-7820 | 2014
511 | La0.87MgAl11O19Tm0.03Dy0.1 | La0.87MgAl11O19 | Tm | 3 | 0.03 | Dy | 3 | 0.1 | 298 | 455 | 0.2242 | 0.1866 |  |  |  | 359 |  |  |  | 4.287802 | 19400 | 455 | https://doi.org/10.1111/jace.13346 | Wiley | mp-1223152 |  | 1.055083613 | Journal of the American Ceramic Society | 0002-7820 | 2014
512 | La0.82MgAl11O19Tm0.03Dy0.15 | La0.82MgAl11O19 | Tm | 3 | 0.03 | Dy | 3 | 0.15 | 298 | 455 | 0.2383 | 0.2182 |  |  |  | 359 |  |  |  | 4.225309 | 16800 | 455 | https://doi.org/10.1111/jace.13346 | Wiley | mp-1223152 |  | 1.03676992 | Journal of the American Ceramic Society | 0002-7820 | 2014
513 | La0.96MgAl11O19Tm0.03Dy0.01 | La0.96MgAl11O19 | Tm | 3 | 0.03 | Dy | 3 | 0.01 | 298 | 570 | 0.2354 | 0.2158 |  |  |  | 348 | [5 empty] | 570 | https://doi.org/10.1111/jace.13346 | Wiley | mp-1223152 |  | 1.011450303 | Journal of the American Ceramic Society | 0002-7820 | 2014
514 | La0.94MgAl11O19Tm0.03Dy0.03 | La0.94MgAl11O19 | Tm | 3 | 0.03 | Dy | 3 | 0.03 | 298 | 570 | 0.2686 | 0.2765 |  |  |  | 348 | [5 empty] | 570 | https://doi.org/10.1111/jace.13346 | Wiley | mp-1223152 |  | 1.011337358 | Journal of the American Ceramic Society | 0002-7820 | 2014
515 | La0.92MgAl11O19Tm0.03Dy0.05 | La0.92MgAl11O19 | Tm | 3 | 0.03 | Dy | 3 | 0.05 | 298 | 570 | 0.2821 | 0.301 |  |  |  | 348 | [5 empty] | 570 | https://doi.org/10.1111/jace.13346 | Wiley | mp-1223152 |  | 1.011336695 | Journal of the American Ceramic Society | 0002-7820 | 2014
516 | La0.87MgAl11O19Tm0.03Dy0.1 | La0.87MgAl11O19 | Tm | 3 | 0.03 | Dy | 3 | 0.1 | 298 | 570 | 0.2971 | 0.3281 |  |  |  | 348 | [5 empty] | 570 | https://doi.org/10.1111/jace.13346 | Wiley | mp-1223152 |  | 1.011337174 | Journal of the American Ceramic Society | 0002-7820 | 2014
517 | La0.82MgAl11O19Tm0.03Dy0.15 | La0.82MgAl11O19 | Tm | 3 | 0.03 | Dy | 3 | 0.15 | 298 | 570 | 0.2978 | 0.3311 |  |  |  | 348 | [5 empty] | 570 | https://doi.org/10.1111/jace.13346 | Wiley | mp-1223152 |  | 1.011337045 | Journal of the American Ceramic Society | 0002-7820 | 2014
518 | La0.9MgAl11O19Dy0.1 | La0.9MgAl11O19 | Dy | 3 | 0.1 |  |  |  | 298 | 570 | 0.3324 | 0.3665 |  |  |  | 348 | [5 empty] | 570 | https://doi.org/10.1111/jace.13346 | Wiley | mp-1223152 |  | 0.994594712 | Journal of the American Ceramic Society | 0002-7820 | 2014
519 | Ba2B2O5Ce0.005 | Ba2B2O5 | Ce | 3 | 0.005 |  |  |  | 298 | 548 | 0.161 | 0.087 |  |  |  | 353 |  |  |  | 1.215994 | 16.4435 | 420 | https://doi.org/10.1111/jace.14766 | Wiley | mp-771158,mp-753413,mp-768345,mp-771174 |  | 1.536876252 | Journal of the American Ceramic Society | 0002-7820 | 2017
520 | Ba2B2O5Ce0.005Tb0.01 | Ba2B2O5 | Ce | 3 | 0.005 | Tb | 3 | 0.01 | 298 | 548 | [5 empty] | 353 |  |  |  | 1.203848 | 15.99 | 420 | https://doi.org/10.1111/jace.14766 | Wiley | mp-771158,mp-753413,mp-768345,mp-771174 |  | 1.107044798 | Journal of the American Ceramic Society | 0002-7820 | 2017
521 | Ba2B2O5Ce0.005Tb0.02 | Ba2B2O5 | Ce | 3 | 0.005 | Tb | 3 | 0.02 | 298 | 548 | [5 empty] | 353 |  |  |  | 1.184325 | 15.2871 | 420 | https://doi.org/10.1111/jace.14766 | Wiley | mp-771158,mp-753413,mp-768345,mp-771174 |  | 1.106591248 | Journal of the American Ceramic Society | 0002-7820 | 2017
522 | Ba2B2O5Ce0.005Tb0.03 | Ba2B2O5 | Ce | 3 | 0.005 | Tb | 3 | 0.03 | 298 | 548 | [5 empty] | 353 |  |  |  | 1.169078 | 14.7597 | 420 | https://doi.org/10.1111/jace.14766 | Wiley | mp-771158,mp-753413,mp-768345,mp-771174 |  | 1.106281785 | Journal of the American Ceramic Society | 0002-7820 | 2017
523 | Ba2B2O5Ce0.005Tb0.05 | Ba2B2O5 | Ce | 3 | 0.005 | Tb | 3 | 0.05 | 298 | 548 | [5 empty] | 353 |  |  |  | 1.080753 | 12.0435 | 420 | https://doi.org/10.1111/jace.14766 | Wiley | mp-771158,mp-753413,mp-768345,mp-771174 |  | 1.068087508 | Journal of the American Ceramic Society | 0002-7820 | 2017
524 | Ba2B2O5Ce0.005Tb0.1 | Ba2B2O5 | Ce | 3 | 0.005 | Tb | 3 | 0.1 | 298 | 548 | [5 empty] | 353 |  |  |  | 1.071878 | 11.7999 | 420 | https://doi.org/10.1111/jace.14766 | Wiley | mp-771158,mp-753413,mp-768345,mp-771174 |  | 1.071635112 | Journal of the American Ceramic Society | 0002-7820 | 2017
525 | Ba2B2O5Ce0.005Tb0.1 | Ba2B2O5 | Ce | 3 | 0.005 | Tb | 3 | 0.1 | 298 | [6 empty] | 353 |  |  |  | 6.634376 | 4309000 | 548 | https://doi.org/10.1111/jace.14766 | Wiley | mp-771158,mp-753413,mp-768345,mp-771174 |  | 1.294088133 | Journal of the American Ceramic Society | 0002-7820 | 2017
526 | Ba2B2O5Tb0.1 | Ba2B2O5 | Tb | 3 | 0.1 |  |  |  | 298 | 604 | 0.318 | 0.562 |  |  |  | 262 | 262 |  |  | 5.791269 | 618400 | 604 | https://doi.org/10.1111/jace.14766 | Wiley | mp-771158,mp-753413,mp-768345,mp-771174 |  | 1.013101104 | Journal of the American Ceramic Society | 0002-7820 | 2017
527 | Ba2B2O5Tb0.1Sm0.01 | Ba2B2O5 | Tb | 3 | 0.1 | Sm | 3 | 0.01 | 298 | 604 | [5 empty] | 262 | 262 |  |  | 5.607133 | 404700 | 604 | https://doi.org/10.1111/jace.14766 | Wiley | mp-771158,mp-753413,mp-768345,mp-771174 |  | 0.985551955 | Journal of the American Ceramic Society | 0002-7820 | 2017
528 | Ba2B2O5Tb0.1Sm0.02 | Ba2B2O5 | Tb | 3 | 0.1 | Sm | 3 | 0.02 | 298 | 604 | [5 empty] | 262 | 262 |  |  | 5.576687 | 377300 | 604 | https://doi.org/10.1111/jace.14766 | Wiley | mp-771158,mp-753413,mp-768345,mp-771174 |  | 1.004144881 | Journal of the American Ceramic Society | 0002-7820 | 2017
529 | Ba2B2O5Tb0.1Sm0.03 | Ba2B2O5 | Tb | 3 | 0.1 | Sm | 3 | 0.03 | 298 | 604 | [5 empty] | 262 | 262 |  |  | 5.510947 | 324300 | 604 | https://doi.org/10.1111/jace.14766 | Wiley | mp-771158,mp-753413,mp-768345,mp-771174 |  | 1.019671342 | Journal of the American Ceramic Society | 0002-7820 | 2017
530 | Ba2B2O5Tb0.1Sm0.05 | Ba2B2O5 | Tb | 3 | 0.1 | Sm | 3 | 0.05 | 298 | 604 | [5 empty] | 262 | 262 |  |  | 5.440594 | 275800 | 604 | https://doi.org/10.1111/jace.14766 | Wiley | mp-771158,mp-753413,mp-768345,mp-771174 |  | 0.975719008 | Journal of the American Ceramic Society | 0002-7820 | 2017
531 | Ba2B2O5Tb0.1Sm0.07 | Ba2B2O5 | Tb | 3 | 0.1 | Sm | 3 | 0.07 | 298 | 604 | [5 empty] | 262 | 262 |  |  | 5.34986 | 223800 | 604 | https://doi.org/10.1111/jace.14766 | Wiley | mp-771158,mp-753413,mp-768345,mp-771174 |  | 1.04648478 | Journal of the American Ceramic Society | 0002-7820 | 2017
532 | Ba2B2O5Tb0.1Sm0.1 | Ba2B2O5 | Tb | 3 | 0.1 | Sm | 3 | 0.1 | 298 | 604 | [5 empty] | 262 | 262 |  |  | 5.300595 | 199800 | 604 | https://doi.org/10.1111/jace.14766 | Wiley | mp-771158,mp-753413,mp-768345,mp-771174 |  | 1.026667476 | Journal of the American Ceramic Society | 0002-7820 | 2017
533 | Ba2B2O5Sm0.03 | Ba2B2O5 | Sm | 3 | 0.03 |  |  |  | 298 | 604 | 0.552 | 0.29 |  |  |  | 604 | 406 |  |  |  |  | 604 | https://doi.org/10.1111/jace.14766 | Wiley | mp-771158,mp-753413,mp-768345,mp-771174 |  | 1.302496293 | Journal of the American Ceramic Society | 0002-7820 | 2017
563 | K2CaP2O7Ce0.02 | K2CaP2O7 | Ce | 3 | 0.02 |  |  |  | 298 | 358 | 0.1644 | 0.0187 |  |  |  | 316 | 316 |  |  | 1.477989 | 30.06 | 358 | https://doi.org/10.1111/jace.14470 | Wiley | mp-555914 | icsd-281572 | 1.060077101 | Journal of the American Ceramic Society | 0002-7820 | 2016
564 | K2CaP2O7Ce0.02Tb0.01 | K2CaP2O7 | Ce | 3 | 0.02 | Tb | 3 | 0.01 | 298 | 358 | 0.1771 | 0.0868 |  |  |  | 316 |  |  |  | 1.459272 | 28.792 | 358 | https://doi.org/10.1111/jace.14470 | Wiley | mp-555914 | icsd-281572 | 0.998922077 | Journal of the American Ceramic Society | 0002-7820 | 2016
565 | K2CaP2O7Ce0.02Tb0.04 | K2CaP2O7 | Ce | 3 | 0.02 | Tb | 3 | 0.04 | 298 | 358 | 0.205 | 0.2714 |  |  |  | 316 |  |  |  | 1.402829 | 25.283 | 358 | https://doi.org/10.1111/jace.14470 | Wiley | mp-555914 | icsd-281572 | 0.993934291 | Journal of the American Ceramic Society | 0002-7820 | 2016
566 | K2CaP2O7Ce0.02Tb0.08 | K2CaP2O7 | Ce | 3 | 0.02 | Tb | 3 | 0.08 | 298 | 358 | 0.2262 | 0.4109 |  |  |  | 316 |  |  |  | 1.347642 | 22.266 | 358 | https://doi.org/10.1111/jace.14470 | Wiley | mp-555914 | icsd-281572 | 0.993859745 | Journal of the American Ceramic Society | 0002-7820 | 2016
567 | K2CaP2O7Ce0.02Tb0.12 | K2CaP2O7 | Ce | 3 | 0.02 | Tb | 3 | 0.12 | 298 | 358 | 0.2339 | 0.4629 |  |  |  | 316 | 316 |  |  | 1.294973 | 19.723 | 358 | https://doi.org/10.1111/jace.14470 | Wiley | mp-555914 | icsd-281572 | 0.994526982 | Journal of the American Ceramic Society | 0002-7820 | 2016
568 | K2CaP2O7Ce0.02Tb0.16 | K2CaP2O7 | Ce | 3 | 0.02 | Tb | 3 | 0.16 | 298 | 549 | 0.2444 | 0.5288 |  |  |  | 316 |  |  |  | 1.226523 | 16.847 | 358 | https://doi.org/10.1111/jace.14470 | Wiley | mp-555914 | icsd-281572 | 0.997529193 | Journal of the American Ceramic Society | 0002-7820 | 2016
569 | K2CaP2O7Ce0.02Tb0.2 | K2CaP2O7 | Ce | 3 | 0.02 | Tb | 3 | 0.2 | 298 | 549 | 0.2411 | 0.5044 |  |  |  | 316 |  |  |  | 1.225594 | 16.811 | 358 | https://doi.org/10.1111/jace.14470 | Wiley | mp-555914 | icsd-281572 | 0.996609243 | Journal of the American Ceramic Society | 0002-7820 | 2016
570 | NaCaPO4Tb0.02 | NaCaPO4 | Tb | 3 | 0.02 |  |  |  | 298 | [6 empty] | 328 |  |  |  | 6.432809 | 2709000 |  | https://doi.org/10.1002/ejic.201000392 | Wiley | mp-14401 | icsd-35629 | 1.16401233 | European Journal of Inorganic Chemistry | 1434-1948 | 2010
571 | NaCaPO4Tb0.02Ce0.005 | NaCaPO4 | Tb | 3 | 0.02 | Ce | 3 | 0.005 | 298 | 544 | [5 empty] | 328 |  |  |  | 6.435526 | 2726000 |  | https://doi.org/10.1002/ejic.201000392 | Wiley | mp-14401 | icsd-35629 | 1.112575189 | European Journal of Inorganic Chemistry | 1434-1948 | 2010
572 | NaCaPO4Tb0.02Ce0.01 | NaCaPO4 | Tb | 3 | 0.02 | Ce | 3 | 0.01 | 298 | 544 | [5 empty] | 328 |  |  |  | 6.436004 | 2729000 |  | https://doi.org/10.1002/ejic.201000392 | Wiley | mp-14401 | icsd-35629 | 1.113921224 | European Journal of Inorganic Chemistry | 1434-1948 | 2010
573 | NaCaPO4Tb0.02Ce0.02 | NaCaPO4 | Tb | 3 | 0.02 | Ce | 3 | 0.02 | 298 | 544 | 0.27 | 0.38 |  | 49.1 |  | 328 |  |  |  | 6.437909 | 2741000 |  | https://doi.org/10.1002/ejic.201000392 | Wiley | mp-14401 | icsd-35629 | 1.121998613 | European Journal of Inorganic Chemistry | 1434-1948 | 2010
574 | NaCaPO4Tb0.04Ce0.02 | NaCaPO4 | Tb | 3 | 0.04 | Ce | 3 | 0.02 | 298 | 544 |  |  |  | 76.2 |  | 328 | [6 empty] | https://doi.org/10.1002/ejic.201000392 | Wiley | mp-14401 | icsd-35629 | 1.011611285 | European Journal of Inorganic Chemistry | 1434-1948 | 2010
575 | NaCaPO4Tb0.06Ce0.02 | NaCaPO4 | Tb | 3 | 0.06 | Ce | 3 | 0.02 | 298 | 544 |  |  |  | 74.7 |  | 328 | [6 empty] | https://doi.org/10.1002/ejic.201000392 | Wiley | mp-14401 | icsd-35629 | 1.011197192 | European Journal of Inorganic Chemistry | 1434-1948 | 2010
576 | NaCaPO4Tb0.08Ce0.02 | NaCaPO4 | Tb | 3 | 0.08 | Ce | 3 | 0.02 | 298 | 544 | 0.32 | 0.56 |  |  |  | 328 | [6 empty] | https://doi.org/10.1002/ejic.201000392 | Wiley | mp-14401 | icsd-35629 | 1.007351231 | European Journal of Inorganic Chemistry | 1434-1948 | 2010
577 | NaCaPO4Ce0.02 | NaCaPO4 | Ce | 3 | 0.02 |  |  |  | 298 | 370 | 0.17 | 0.03 |  |  |  | 328 | 275 |  |  |  |  | 370 | https://doi.org/10.1002/ejic.201000392 | Wiley | mp-14401 | icsd-35629 | 1.344606466 | European Journal of Inorganic Chemistry | 1434-1948 | 2010
578 | Ca0.99Al2Si2O8Eu0.01 | Ca0.99Al2Si2O8 | Eu | 2 | 0.01 |  |  |  | 298 | 425 | 0.17 | 0.11 |  |  |  | 354 | 354 |  |  | 2.863323 | 730 | 425 | https://doi.org/10.1021/cm050638f | ACS | mp-6532,mp-758658,mp-1227479 | icsd-252652 icsd-252654 icsd-252649 icsd-654 icsd-31127 icsd-86319 icsd-34942 icsd-252657 icsd-252653 icsd-252650 icsd-86317 icsd-252655 icsd-252656 icsd-23922 icsd-22023 icsd-252648 icsd-22022 icsd-86318 icsd-252651 icsd-202712 | 1.060132256 | Chemistry of Materials | 0897-4756 | 2005
579 | Ca0.94Al2Si2O8Eu0.01Mn0.05 | Ca0.94Al2Si2O8 | Eu | 2 | 0.01 | Mn | 2 | 0.05 | 298 | 425 | 0.18 | 0.12 |  |  |  | 354 | 354 |  |  |  |  | 425 | https://doi.org/10.1021/cm050638f | ACS | mp-6532,mp-758658,mp-1227479 | icsd-252652 icsd-252654 icsd-252649 icsd-654 icsd-31127 icsd-86319 icsd-34942 icsd-252657 icsd-252653 icsd-252650 icsd-86317 icsd-252655 icsd-252656 icsd-23922 icsd-22023 icsd-252648 icsd-22022 icsd-86318 icsd-252651 icsd-202712 | 1.016145695 | Chemistry of Materials | 0897-4756 | 2005
580 | Ca0.89Al2Si2O8Eu0.01Mn0.1 | Ca0.89Al2Si2O8 | Eu | 2 | 0.01 | Mn | 2 | 0.1 | 298 | 425 | 0.2 | 0.14 |  |  |  | 354 | 354 |  |  | 2.819544 | 660 | 425 | https://doi.org/10.1021/cm050638f | ACS | mp-6532,mp-758658,mp-1227479 | icsd-252652 icsd-252654 icsd-252649 icsd-654 icsd-31127 icsd-86319 icsd-34942 icsd-252657 icsd-252653 icsd-252650 icsd-86317 icsd-252655 icsd-252656 icsd-23922 icsd-22023 icsd-252648 icsd-22022 icsd-86318 icsd-252651 icsd-202712 | 0.973064365 | Chemistry of Materials | 0897-4756 | 2005
581 | Ca0.84Al2Si2O8Eu0.01Mn0.15 | Ca0.84Al2Si2O8 | Eu | 2 | 0.01 | Mn | 2 | 0.15 | 298 | 425 | 0.24 | 0.21 |  |  |  | 354 | 354 |  |  | 2.755875 | 570 | 425 | https://doi.org/10.1021/cm050638f | ACS | mp-6532,mp-758658,mp-1227479 | icsd-252652 icsd-252654 icsd-252649 icsd-654 icsd-31127 icsd-86319 icsd-34942 icsd-252657 icsd-252653 icsd-252650 icsd-86317 icsd-252655 icsd-252656 icsd-23922 icsd-22023 icsd-252648 icsd-22022 icsd-86318 icsd-252651 icsd-202712 | 0.970760308 | Chemistry of Materials | 0897-4756 | 2005
582 | Ca0.79Al2Si2O8Eu0.01Mn0.2 | Ca0.79Al2Si2O8 | Eu | 2 | 0.01 | Mn | 2 | 0.2 | 298 | 425 | 0.3 | 0.29 |  |  |  | 354 | 354 |  |  | 2.633468 | 430 | 425 | https://doi.org/10.1021/cm050638f | ACS | mp-6532,mp-758658,mp-1227479 | icsd-252652 icsd-252654 icsd-252649 icsd-654 icsd-31127 icsd-86319 icsd-34942 icsd-252657 icsd-252653 icsd-252650 icsd-86317 icsd-252655 icsd-252656 icsd-23922 icsd-22023 icsd-252648 icsd-22022 icsd-86318 icsd-252651 icsd-202712 | 1.003379404 | Chemistry of Materials | 0897-4756 | 2005
583 | Ca0.74Al2Si2O8Eu0.01Mn0.25 | Ca0.74Al2Si2O8 | Eu | 2 | 0.01 | Mn | 2 | 0.25 | 298 | 425 | 0.33 | 0.31 |  |  |  | 354 | 354 |  |  | 2.531479 | 340 | 425 | https://doi.org/10.1021/cm050638f | ACS | mp-6532,mp-758658,mp-1227479 | icsd-252652 icsd-252654 icsd-252649 icsd-654 icsd-31127 icsd-86319 icsd-34942 icsd-252657 icsd-252653 icsd-252650 icsd-86317 icsd-252655 icsd-252656 icsd-23922 icsd-22023 icsd-252648 icsd-22022 icsd-86318 icsd-252651 icsd-202712 | 1.002863563 | Chemistry of Materials | 0897-4756 | 2005
584 | La3.98GeO8Eu0.006Er0.014 | La3.98GeO8 | Eu | 2 | 0.006 | Er | 3 | 0.014 | 298 | 618 | 0.6176 | 0.3561 |  |  |  | 250 | [6 empty] | https://doi.org/10.1002/adfm.202102479 | Wiley | mp-1211987 |  | 1.130727498 | Advanced Functional Materials | 1616-301X | 2021
585 | La3.98GeO8Eu0.006Er0.014 | La3.98GeO8 | Eu | 2 | 0.006 | Er | 3 | 0.014 | 298 | 618 | 0.6153 | 0.3651 |  |  |  | 254 |  |  |  | 5.953566 | 898600 | 624 | https://doi.org/10.1002/adfm.202102479 | Wiley | mp-1211987 |  | 1.04787534 | Advanced Functional Materials | 1616-301X | 2021
586 | La3.98GeO8Eu0.006Er0.014 | La3.98GeO8 | Eu | 2 | 0.006 | Er | 3 | 0.014 | 298 | 618 | 0.6092 | 0.3606 |  |  |  | 260 | [6 empty] | https://doi.org/10.1002/adfm.202102479 | Wiley | mp-1211987 |  | 1.128819878 | Advanced Functional Materials | 1616-301X | 2021
587 | La3.98GeO8Eu0.006Er0.014 | La3.98GeO8 | Eu | 2 | 0.006 | Er | 3 | 0.014 | 298 | 624 | 0.6227 | 0.3525 |  |  |  | 270 | [6 empty] | https://doi.org/10.1002/adfm.202102479 | Wiley | mp-1211987 |  | 1.127380636 | Advanced Functional Materials | 1616-301X | 2021
588 | La3.98GeO8Eu0.006Er0.014 | La3.98GeO8 | Eu | 2 | 0.006 | Er | 3 | 0.014 | 298 | 624 | 0.6243 | 0.351 |  |  |  | 280 | [6 empty] | https://doi.org/10.1002/adfm.202102479 | Wiley | mp-1211987 |  | 1.125719796 | Advanced Functional Materials | 1616-301X | 2021
589 | La3.98GeO8Eu0.006Er0.014 | La3.98GeO8 | Eu | 2 | 0.006 | Er | 3 | 0.014 | 298 | 624 | 0.6293 | 0.348 |  |  |  | 290 | [6 empty] | https://doi.org/10.1002/adfm.202102479 | Wiley | mp-1211987 |  | 1.124184772 | Advanced Functional Materials | 1616-301X | 2021
590 | La3.98GeO8Eu0.006Er0.014 | La3.98GeO8 | Eu | 2 | 0.006 | Er | 3 | 0.014 | 298 | 624 | 0.6277 | 0.3445 |  |  |  | 300 | [6 empty] | https://doi.org/10.1002/adfm.202102479 | Wiley | mp-1211987 |  | 1.122777595 | Advanced Functional Materials | 1616-301X | 2021
591 | La3.98GeO8Eu0.006Er0.014 | La3.98GeO8 | Eu | 2 | 0.006 | Er | 3 | 0.014 | 298 | 624 | 0.6164 | 0.3401 |  |  |  | 310 | [6 empty] | https://doi.org/10.1002/adfm.202102479 | Wiley | mp-1211987 |  | 1.121500156 | Advanced Functional Materials | 1616-301X | 2021
592 | La3.98GeO8Eu0.006Er0.014 | La3.98GeO8 | Eu | 2 | 0.006 | Er | 3 | 0.014 | 298 | 624 | 0.5846 | 0.3373 |  |  |  | 320 | [6 empty] | https://doi.org/10.1002/adfm.202102479 | Wiley | mp-1211987 |  | 1.1203542 | Advanced Functional Materials | 1616-301X | 2021
593 | La3.98GeO8Eu0.006Er0.014 | La3.98GeO8 | Eu | 2 | 0.006 | Er | 3 | 0.014 | 298 | 624 | 0.4385 | 0.2661 |  |  |  | 330 | [6 empty] | https://doi.org/10.1002/adfm.202102479 | Wiley | mp-1211987 |  | 1.119341304 | Advanced Functional Materials | 1616-301X | 2021
594 | La3.98GeO8Eu0.006Er0.014 | La3.98GeO8 | Eu | 2 | 0.006 | Er | 3 | 0.014 | 298 | 624 | 0.3076 | 0.2256 |  |  |  | 340 | [6 empty] | https://doi.org/10.1002/adfm.202102479 | Wiley | mp-1211987 |  | 1.118450772 | Advanced Functional Materials | 1616-301X | 2021
595 | La3.98GeO8Eu0.006Er0.014 | La3.98GeO8 | Eu | 2 | 0.006 | Er | 3 | 0.014 | 298 | 624 | 0.3076 | 0.2694 |  |  |  | 350 | [6 empty] | https://doi.org/10.1002/adfm.202102479 | Wiley | mp-1211987 |  | 1.117514118 | Advanced Functional Materials | 1616-301X | 2021
596 | La3.98GeO8Eu0.006Er0.014 | La3.98GeO8 | Eu | 2 | 0.006 | Er | 3 | 0.014 | 298 | 561 | 0.3259 | 0.5235 |  |  |  | 360 |  |  |  | 5.038223 | 109200 | 558 | https://doi.org/10.1002/adfm.202102479 | Wiley | mp-1211987 |  | 1.015702074 | Advanced Functional Materials | 1616-301X | 2021
597 | La3.98GeO8Eu0.006Er0.014 | La3.98GeO8 | Eu | 2 | 0.006 | Er | 3 | 0.014 | 298 | 561 | 0.3218 | 0.6086 |  |  |  | 365 | [6 empty] | https://doi.org/10.1002/adfm.202102479 | Wiley | mp-1211987 |  | 1.115616094 | Advanced Functional Materials | 1616-301X | 2021
598 | La3.98GeO8Eu0.006Er0.014 | La3.98GeO8 | Eu | 2 | 0.006 | Er | 3 | 0.014 | 298 | 561 | 0.322 | 0.6478 |  |  |  | 370 | [6 empty] | https://doi.org/10.1002/adfm.202102479 | Wiley | mp-1211987 |  | 1.115401984 | Advanced Functional Materials | 1616-301X | 2021
599 | La3.98GeO8Eu0.006Er0.014 | La3.98GeO8 | Eu | 2 | 0.006 | Er | 3 | 0.014 | 298 | 561 | 0.3257 | 0.6447 |  |  |  | 378 | [6 empty] | https://doi.org/10.1002/adfm.202102479 | Wiley | mp-1211987 |  | 1.115131665 | Advanced Functional Materials | 1616-301X | 2021
600 | La3.98GeO8Eu0.006Er0.014 | La3.98GeO8 | Eu | 2 | 0.006 | Er | 3 | 0.014 | 298 | 561 | 0.3537 | 0.4967 |  |  |  | 380 | [6 empty] | https://doi.org/10.1002/adfm.202102479 | Wiley | mp-1211987 |  | 1.115077961 | Advanced Functional Materials | 1616-301X | 2021
601 | Ba3Sc4O9Bi0.016 | Ba3Sc4O9 | Bi | 3 | 0.016 |  |  |  | 298 | [6 empty] | 330 |  |  |  | 2.602624 | 400.52 | 410 | https://doi.org/10.1111/jace.14789 | Wiley |  |  | 1.443874163 | Journal of the American Ceramic Society | 0002-7820 | 2017
602 | Ba3Sc4O9Bi0.016 | Ba3Sc4O9 | Bi | 3 | 0.016 |  |  |  | 298 |  | 0.2765 | 0.4185 |  |  |  | 320 | [6 empty] | https://doi.org/10.1111/jace.14789 | Wiley |  |  | 1.142420304 | Journal of the American Ceramic Society | 0002-7820 | 2017
603 | Ba3Sc4O9Bi0.016 | Ba3Sc4O9 | Bi | 3 | 0.016 |  |  |  | 298 | 500 | 0.2553 | 0.4034 |  |  | 486 | 330 |  |  |  | 2.862799 | 729.12 | 500 | https://doi.org/10.1111/jace.14789 | Wiley |  |  | 1.446817752 | Journal of the American Ceramic Society | 0002-7820 | 2017
604 | Ba3Sc4O9Bi0.016 | Ba3Sc4O9 | Bi | 3 | 0.016 |  |  |  | 298 | [6 empty] | 330 |  |  |  | 2.906938 | 807.12 | 545 | https://doi.org/10.1111/jace.14789 | Wiley |  |  | 1.566793534 | Journal of the American Ceramic Society | 0002-7820 | 2017
605 | Ba3Sc4O9Bi0.016 | Ba3Sc4O9 | Bi | 3 | 0.016 |  |  |  | 298 | [6 empty] | 330 |  |  |  | 2.939719 | 870.4 | 590 | https://doi.org/10.1111/jace.14789 | Wiley |  |  | 1.65830209 | Journal of the American Ceramic Society | 0002-7820 | 2017
606 | Ba3Sc4O9Bi0.016 | Ba3Sc4O9 | Bi | 3 | 0.016 |  |  |  | 298 |  | 0.2326 | 0.3851 |  |  |  | 340 | [6 empty] | https://doi.org/10.1111/jace.14789 | Wiley |  |  | 1.136926866 | Journal of the American Ceramic Society | 0002-7820 | 2017
607 | Ba3Sc4O9Bi0.016 | Ba3Sc4O9 | Bi | 3 | 0.016 |  |  |  | 298 |  | 0.3137 | 0.4587 |  |  |  | 360 | [6 empty] | https://doi.org/10.1111/jace.14789 | Wiley |  |  | 1.134402048 | Journal of the American Ceramic Society | 0002-7820 | 2017
608 | Ba3Sc4O9Bi0.016 | Ba3Sc4O9 | Bi | 3 | 0.016 |  |  |  | 298 | [6 empty] | 377 |  |  |  | 2.430236 | 269.3 | 410 | https://doi.org/10.1111/jace.14789 | Wiley |  |  | 1.318532314 | Journal of the American Ceramic Society | 0002-7820 | 2017
609 | Ba3Sc4O9Bi0.016 | Ba3Sc4O9 | Bi | 3 | 0.016 |  |  |  | 298 | [6 empty] | 377 |  |  |  | 2.895257 | 785.7 | 500 | https://doi.org/10.1111/jace.14789 | Wiley |  |  | 1.504619536 | Journal of the American Ceramic Society | 0002-7820 | 2017
610 | Ba3Sc4O9Bi0.016 | Ba3Sc4O9 | Bi | 3 | 0.016 |  |  |  | 298 | 545 | 0.3708 | 0.5228 |  |  | 508 | 377 |  |  |  | 2.946182 | 883.45 | 545 | https://doi.org/10.1111/jace.14789 | Wiley |  |  | 1.59146065 | Journal of the American Ceramic Society | 0002-7820 | 2017
611 | Ba3Sc4O9Bi0.016 | Ba3Sc4O9 | Bi | 3 | 0.016 |  |  |  | 298 | [6 empty] | 377 |  |  |  | 2.966517 | 925.8 | 590 | https://doi.org/10.1111/jace.14789 | Wiley |  |  | 1.663405011 | Journal of the American Ceramic Society | 0002-7820 | 2017
612 | KBa0.999ScSi2O7Eu0.001 | KBa0.999ScSi2O7 | Eu | 2 | 0.001 |  |  |  | 298 | 488 |  |  | 64.8 |  |  | 350 | 300 |  |  | 2.965663 | 923.98 | 488 | https://doi.org/10.1111/jace.16644 | Wiley |  |  | 1.055628855 | Journal of the American Ceramic Society | 0002-7820 | 2019
613 | KBa0.998ScSi2O7Eu0.002 | KBa0.998ScSi2O7 | Eu | 2 | 0.002 |  |  |  | 298 | 488 | 0.1391 | 0.3104 | 78.2 |  |  | 350 | 300 |  |  | 2.957521 | 906.82 | 488 | https://doi.org/10.1111/jace.16644 | Wiley |  |  | 1.046332875 | Journal of the American Ceramic Society | 0002-7820 | 2019
614 | KBa0.997ScSi2O7Eu0.003 | KBa0.997ScSi2O7 | Eu | 2 | 0.003 |  |  |  | 298 | 488 |  |  | 80.7 |  |  | 350 | 300 |  |  | 2.954807 | 901.17 | 488 | https://doi.org/10.1111/jace.16644 | Wiley |  |  | 1.043294673 | Journal of the American Ceramic Society | 0002-7820 | 2019
615 | KBa0.996ScSi2O7Eu0.004 | KBa0.996ScSi2O7 | Eu | 2 | 0.004 |  |  |  | 298 | 488 |  |  | 80.1 |  |  | 350 | 300 |  |  | 2.946835 | 884.78 | 488 | https://doi.org/10.1111/jace.16644 | Wiley |  |  | 1.048325537 | Journal of the American Ceramic Society | 0002-7820 | 2019
616 | KBa0.995ScSi2O7Eu0.005 | KBa0.995ScSi2O7 | Eu | 2 | 0.005 |  |  |  | 298 | 488 |  |  | 91.3 |  |  | 350 | 300 |  |  | 2.937076 | 865.12 | 488 | https://doi.org/10.1111/jace.16644 | Wiley |  |  | 1.037797256 | Journal of the American Ceramic Society | 0002-7820 | 2019
617 | KBa0.994ScSi2O7Eu0.006 | KBa0.994ScSi2O7 | Eu | 2 | 0.006 |  |  |  | 298 | 488 |  |  | 90.7 |  |  | 350 | 300 |  |  | 2.934221 | 859.45 | 488 | https://doi.org/10.1111/jace.16644 | Wiley |  |  | 1.04090841 | Journal of the American Ceramic Society | 0002-7820 | 2019
618 | KBa0.993ScSi2O7Eu0.007 | KBa0.993ScSi2O7 | Eu | 2 | 0.007 |  |  |  | 298 | 488 |  |  | 83.9 |  |  | 350 | 300 |  |  | 2.926173 | 843.67 | 488 | https://doi.org/10.1111/jace.16644 | Wiley |  |  | 1.031410329 | Journal of the American Ceramic Society | 0002-7820 | 2019
619 | KBa0.992ScSi2O7Eu0.008 | KBa0.992ScSi2O7 | Eu | 2 | 0.008 |  |  |  | 298 | 488 |  |  | 82.3 |  |  | 350 | 300 |  |  | 2.919256 | 830.34 | 488 | https://doi.org/10.1111/jace.16644 | Wiley |  |  | 1.024948482 | Journal of the American Ceramic Society | 0002-7820 | 2019
620 | KBa0.99ScSi2O7Eu0.01 | KBa0.99ScSi2O7 | Eu | 2 | 0.01 |  |  |  | 298 | 488 |  |  | 76.8 |  |  | 350 | 300 |  |  | 2.912397 | 817.33 | 488 | https://doi.org/10.1111/jace.16644 | Wiley |  |  | 1.020317303 | Journal of the American Ceramic Society | 0002-7820 | 2019
621 | SrLaGaO4Mn0.01 | SrLaGaO4 | Mn | 4 | 0.01 |  |  |  | 298 | 716 | [5 empty] | 365 |  |  |  | 5.756636 | 571000 | 716 | https://doi.org/10.1111/jace.15981 | Wiley | mp-1218152 |  | 1.002592229 | Journal of the American Ceramic Society | 0002-7820 | 2018
622 | SrLaGaO4Mn0.0015 | SrLaGaO4 | Mn | 4 | 0.0015 |  |  |  | 298 | 716 | [5 empty] | 365 |  |  |  | 5.755112 | 569000 | 716 | https://doi.org/10.1111/jace.15981 | Wiley | mp-1218152 |  | 0.990211539 | Journal of the American Ceramic Society | 0002-7820 | 2018
623 | SrLaGaO4Mn0.002 | SrLaGaO4 | Mn | 4 | 0.002 |  |  |  | 298 | 716 |  |  |  |  | 345 | 365 | 365 |  |  | 5.74351 | 554000 | 716 | https://doi.org/10.1111/jace.15981 | Wiley | mp-1218152 |  | 1.01209874 | Journal of the American Ceramic Society | 0002-7820 | 2018
624 | SrLaGaO4Mn0.003 | SrLaGaO4 | Mn | 4 | 0.003 |  |  |  | 298 | 716 | [5 empty] | 365 |  |  |  | 5.729165 | 536000 | 716 | https://doi.org/10.1111/jace.15981 | Wiley | mp-1218152 |  | 0.978964657 | Journal of the American Ceramic Society | 0002-7820 | 2018
625 | SrLaGaO4Mn0.005 | SrLaGaO4 | Mn | 4 | 0.005 |  |  |  | 298 | 716 | [5 empty] | 365 |  |  |  | 5.705864 | 508000 | 716 | https://doi.org/10.1111/jace.15981 | Wiley | mp-1218152 |  | 0.994959127 | Journal of the American Ceramic Society | 0002-7820 | 2018
626 | SrLaGaO4Mn0.007 | SrLaGaO4 | Mn | 4 | 0.007 |  |  |  | 298 | 716 | [5 empty] | 365 |  |  |  | 5.671173 | 469000 | 716 | https://doi.org/10.1111/jace.15981 | Wiley | mp-1218152 |  | 1.017058867 | Journal of the American Ceramic Society | 0002-7820 | 2018
648 | Ba2Y1.94Si4O13Bi0.03 | Ba2Y1.94Si4O13 | Bi | 3 | 0.03 |  |  |  | 298 | 503 | 0.219 | 0.35 |  |  |  | 342 | 342 |  |  | 2.678518 | 477 | 503 | https://doi.org/10.1111/jace.16048 | Wiley |  |  | 1.207783494 | Journal of the American Ceramic Society | 0002-7820 | 2018
649 | Ba2Y1.86Si4O13Bi0.03Eu0.04 | Ba2Y1.86Si4O13 | Bi | 3 | 0.03 | Eu | 3 | 0.04 | 298 | 503 | 0.229 | 0.351 |  |  |  | 342 |  |  |  | 2.676694 | 475 | 503 | https://doi.org/10.1111/jace.16048 | Wiley |  |  | 1.169280714 | Journal of the American Ceramic Society | 0002-7820 | 2018
650 | Ba2Y1.78Si4O13Bi0.03Eu0.08 | Ba2Y1.78Si4O13 | Bi | 3 | 0.03 | Eu | 3 | 0.08 | 298 | 503 | 0.324 | 0.347 |  |  |  | 342 |  |  |  | 2.675778 | 474 | 503 | https://doi.org/10.1111/jace.16048 | Wiley |  |  | 1.176373075 | Journal of the American Ceramic Society | 0002-7820 | 2018
651 | Ba2Y1.70Si4O13Bi0.03Eu0.12 | Ba2Y1.70Si4O13 | Bi | 3 | 0.03 | Eu | 3 | 0.12 | 298 | 613 | 0.253 | 0.349 |  |  |  | 342 |  |  |  | 2.671173 | 469 | 503 | https://doi.org/10.1111/jace.16048 | Wiley |  |  | 1.179656752 | Journal of the American Ceramic Society | 0002-7820 | 2018
652 | Ba2Y1.62Si4O13Bi0.03Eu0.16 | Ba2Y1.62Si4O13 | Bi | 3 | 0.03 | Eu | 3 | 0.16 | 298 | 613 | 0.246 | 0.351 |  |  |  | 342 |  |  |  | 2.664642 | 462 | 503 | https://doi.org/10.1111/jace.16048 | Wiley |  |  | 1.198674162 | Journal of the American Ceramic Society | 0002-7820 | 2018
653 | Ba2Y1.54Si4O13Bi0.03Eu0.2 | Ba2Y1.54Si4O13 | Bi | 3 | 0.03 | Eu | 3 | 0.2 | 298 | 613 | 0.288 | 0.35 |  |  | 525 | 342 |  |  |  | 2.659916 | 457 | 503 | https://doi.org/10.1111/jace.16048 | Wiley |  |  | 1.195912291 | Journal of the American Ceramic Society | 0002-7820 | 2018
654 | Ba2Y1.5Si4O13Bi0.03Eu0.22 | Ba2Y1.5Si4O13 | Bi | 3 | 0.03 | Eu | 3 | 0.22 | 298 | 613 | 0.255 | 0.35 |  |  |  | 342 |  |  |  | 2.650308 | 447 | 503 | https://doi.org/10.1111/jace.16048 | Wiley |  |  | 1.177182271 | Journal of the American Ceramic Society | 0002-7820 | 2018
655 | Ba2Y1.94Si4O13Bi0.03 | Ba2Y1.94Si4O13 | Bi | 3 | 0.03 |  |  |  | 298 |  | 0.23 | 0.374 |  |  |  | 345 | [6 empty] | https://doi.org/10.1111/jace.16048 | Wiley |  |  | 0.984575048 | Journal of the American Ceramic Society | 0002-7820 | 2018
656 | Ba2Y1.94Si4O13Bi0.03 | Ba2Y1.94Si4O13 | Bi | 3 | 0.03 |  |  |  | 298 |  | 0.224 | 0.335 |  |  |  | 350 | [6 empty] | https://doi.org/10.1111/jace.16048 | Wiley |  |  | 0.984640027 | Journal of the American Ceramic Society | 0002-7820 | 2018
657 | Ba2Y1.94Si4O13Bi0.03 | Ba2Y1.94Si4O13 | Bi | 3 | 0.03 |  |  |  | 298 |  | 0.211 | 0.26 |  |  |  | 355 | [6 empty] | https://doi.org/10.1111/jace.16048 | Wiley |  |  | 0.984549815 | Journal of the American Ceramic Society | 0002-7820 | 2018
658 | Ba2Y1.94Si4O13Bi0.03 | Ba2Y1.94Si4O13 | Bi | 3 | 0.03 |  |  |  | 298 |  | 0.181 | 0.096 |  |  |  | 360 | [6 empty] | https://doi.org/10.1111/jace.16048 | Wiley |  |  | 0.984425825 | Journal of the American Ceramic Society | 0002-7820 | 2018
659 | Ba2Y1.94Si4O13Bi0.03 | Ba2Y1.94Si4O13 | Bi | 3 | 0.03 |  |  |  | 298 |  | 0.193 | 0.163 |  |  |  | 365 | [6 empty] | https://doi.org/10.1111/jace.16048 | Wiley |  |  | 0.984281243 | Journal of the American Ceramic Society | 0002-7820 | 2018
661 | Ba2Y1.94Si4O13Bi0.03 | Ba2Y1.94Si4O13 | Bi | 3 | 0.03 |  |  |  | 298 | 414 | 0.171 | 0.055 |  |  |  | 373 |  |  |  | 2.167317 | 147 | 414 | https://doi.org/10.1111/jace.16048 | Wiley |  |  | 1.034464198 | Journal of the American Ceramic Society | 0002-7820 | 2018
662 | Ba2Y1.86Si4O13Bi0.03Eu0.04 | Ba2Y1.86Si4O13 | Bi | 3 | 0.03 | Eu | 3 | 0.04 | 298 | 414 | 0.23 | 0.092 |  |  |  | 373 |  |  |  | 2.155336 | 143 | 414 | https://doi.org/10.1111/jace.16048 | Wiley |  |  | 1.006822722 | Journal of the American Ceramic Society | 0002-7820 | 2018
663 | Ba2Y1.78Si4O13Bi0.03Eu0.08 | Ba2Y1.78Si4O13 | Bi | 3 | 0.03 | Eu | 3 | 0.08 | 298 | 414 | 0.278 | 0.12 |  |  |  | 373 |  |  |  | 2.149219 | 141 | 414 | https://doi.org/10.1111/jace.16048 | Wiley |  |  | 0.999914121 | Journal of the American Ceramic Society | 0002-7820 | 2018
664 | Ba2Y1.70Si4O13Bi0.03Eu0.12 | Ba2Y1.70Si4O13 | Bi | 3 | 0.03 | Eu | 3 | 0.12 | 298 | 613 | 0.326 | 0.15 |  |  |  | 373 |  |  |  | 2.136721 | 137 | 414 | https://doi.org/10.1111/jace.16048 | Wiley |  |  | 1.018133888 | Journal of the American Ceramic Society | 0002-7820 | 2018
665 | Ba2Y1.62Si4O13Bi0.03Eu0.16 | Ba2Y1.62Si4O13 | Bi | 3 | 0.03 | Eu | 3 | 0.16 | 298 | 613 | 0.371 | 0.176 |  |  |  | 373 |  |  |  | 2.11059 | 129 | 414 | https://doi.org/10.1111/jace.16048 | Wiley |  |  | 1.012226031 | Journal of the American Ceramic Society | 0002-7820 | 2018
666 | Ba2Y1.54Si4O13Bi0.03Eu0.2 | Ba2Y1.54Si4O13 | Bi | 3 | 0.03 | Eu | 3 | 0.2 | 298 | 613 | 0.415 | 0.205 |  |  |  | 373 |  |  |  | 2.08636 | 122 | 414 | https://doi.org/10.1111/jace.16048 | Wiley |  |  | 1.008702868 | Journal of the American Ceramic Society | 0002-7820 | 2018
667 | Ba2Y1.5Si4O13Bi0.03Eu0.22 | Ba2Y1.5Si4O13 | Bi | 3 | 0.03 | Eu | 3 | 0.22 | 298 | 613 | 0.438 | 0.217 |  |  |  | 373 |  |  |  | 2.079181 | 120 | 414 | https://doi.org/10.1111/jace.16048 | Wiley |  |  | 1.007271318 | Journal of the American Ceramic Society | 0002-7820 | 2018
668 | Li5La3Ta2O12Mn0.002 | Li5La3Ta2O12 | Mn | 4 | 0.002 |  |  |  | 298 | 714 | [5 empty] | 314 | 314 | 492 |  | 6.25042 | 1780000 | 714 | https://doi.org/10.1111/jace.16447 | Wiley | mp-559776 | icsd-68252 | 0.957419838 | Journal of the American Ceramic Society | 0002-7820 | 2019
669 | Li5La3Ta2O12Mn0.004 | Li5La3Ta2O12 | Mn | 4 | 0.004 |  |  |  | 298 | 714 | 0.7326 | 0.2674 |  |  | 455 | 314 | 314 | 492 |  | 6.243038 | 1750000 | 714 | https://doi.org/10.1111/jace.16447 | Wiley | mp-559776 | icsd-68252 | 1.00718794 | Journal of the American Ceramic Society | 0002-7820 | 2019
670 | Li5La3Ta2O12Mn0.006 | Li5La3Ta2O12 | Mn | 4 | 0.006 |  |  |  | 298 | 714 | [5 empty] | 314 | 314 | 492 |  | 6.227887 | 1690000 | 714 | https://doi.org/10.1111/jace.16447 | Wiley | mp-559776 | icsd-68252 | 1.006018848 | Journal of the American Ceramic Society | 0002-7820 | 2019
671 | Li5La3Ta2O12Mn0.008 | Li5La3Ta2O12 | Mn | 4 | 0.008 |  |  |  | 298 | 714 | [5 empty] | 314 | 314 | 492 |  | 6.225309 | 1680000 | 714 | https://doi.org/10.1111/jace.16447 | Wiley | mp-559776 | icsd-68252 | 1.015272478 | Journal of the American Ceramic Society | 0002-7820 | 2019
672 | Li5La3Ta2O12Mn0.01 | Li5La3Ta2O12 | Mn | 4 | 0.01 |  |  |  | 298 | 714 | [5 empty] | 314 | 314 | 492 |  | 6.201397 | 1590000 | 714 | https://doi.org/10.1111/jace.16447 | Wiley | mp-559776 | icsd-68252 | 0.98973035 | Journal of the American Ceramic Society | 0002-7820 | 2019
673 | Ca2GdSb0.999O6Mn0.001 | Ca2GdSb0.999O6 | Mn | 4 | 0.001 |  |  |  | 298 | 676 |  |  | 49.5 |  |  | 356 |  |  |  | 5.704151 | 506000 | 676 | https://doi.org/10.1111/jace.16353 | Wiley |  |  | 1.005774488 | Journal of the American Ceramic Society | 0002-7820 | 2019
674 | Ca2GdSb0.998O6Mn0.002 | Ca2GdSb0.998O6 | Mn | 4 | 0.002 |  |  |  | 298 | 676 |  |  | 46.3 |  |  | 356 |  |  |  | 5.698101 | 499000 | 676 | https://doi.org/10.1111/jace.16353 | Wiley |  |  | 1.009114548 | Journal of the American Ceramic Society | 0002-7820 | 2019
675 | Ca2GdSb0.996O6Mn0.004 | Ca2GdSb0.996O6 | Mn | 4 | 0.004 |  |  |  | 298 | 676 |  |  | 41.9 |  |  | 356 |  |  |  | 5.676694 | 475000 | 676 | https://doi.org/10.1111/jace.16353 | Wiley |  |  | 1.006274332 | Journal of the American Ceramic Society | 0002-7820 | 2019
676 | Ca2GdSb0.994O6Mn0.006 | Ca2GdSb0.994O6 | Mn | 4 | 0.006 |  |  |  | 298 | 676 | 0.726 | 0.274 | 38.9 | 29.6 | 370 | 356 | 356 | 500 |  | 5.663701 | 461000 | 676 | https://doi.org/10.1111/jace.16353 | Wiley |  |  | 1.050307229 | Journal of the American Ceramic Society | 0002-7820 | 2019
677 | Ca2GdSb0.992O6Mn0.008 | Ca2GdSb0.992O6 | Mn | 4 | 0.008 |  |  |  | 298 | 676 |  |  | 29.4 |  |  | 356 |  |  |  | 5.627366 | 424000 | 676 | https://doi.org/10.1111/jace.16353 | Wiley |  |  | 0.970237392 | Journal of the American Ceramic Society | 0002-7820 | 2019
678 | Ca2GdSb0.99O6Mn0.01 | Ca2GdSb0.99O6 | Mn | 4 | 0.01 |  |  |  | 298 | 676 |  |  | 23.3 |  |  | 356 |  |  |  | 5.597695 | 396000 | 676 | https://doi.org/10.1111/jace.16353 | Wiley |  |  | 1.008734781 | Journal of the American Ceramic Society | 0002-7820 | 2019
679 | Ca2GdSb0.988O6Mn0.012 | Ca2GdSb0.988O6 | Mn | 4 | 0.012 |  |  |  | 298 | 676 |  |  | 19.5 |  |  | 356 |  |  |  | 5.576341 | 377000 | 676 | https://doi.org/10.1111/jace.16353 | Wiley |  |  | 1.005034835 | Journal of the American Ceramic Society | 0002-7820 | 2019
687 | La3Si6N11Sm0.01 | La3Si6N11 | Sm | 3 | 0.01 |  |  |  | 298 | 605 | 0.6105 | 0.3833 |  |  | 468 | 369 | 369 | 414 | 384 | 5.579784 | 380000 | 605 | https://doi.org/10.1016/j.jre.2020.03.004 | ESV | mp-1019893 | icsd-248709 | 0.981944509 | Journal of Rare Earths | 1002-0721 | 2021
688 | La3Si6N11Sm0.07 | La3Si6N11 | Sm | 3 | 0.07 |  |  |  | 298 | 605 | 0.6042 | 0.3872 |  |  |  | 369 | 369 | 414 | 384 |  |  | 605 | https://doi.org/10.1016/j.jre.2020.03.004 | ESV | mp-1019893 | icsd-248709 | 1.062497551 | Journal of Rare Earths | 1002-0721 | 2021
689 | La3Si6N11Sm0.13 | La3Si6N11 | Sm | 3 | 0.13 |  |  |  | 298 | 605 | 0.5771 | 0.4045 |  |  |  | 369 | 369 | 414 | 384 |  |  | 605 | https://doi.org/10.1016/j.jre.2020.03.004 | ESV | mp-1019893 | icsd-248709 | 1.064894061 | Journal of Rare Earths | 1002-0721 | 2021
690 | Ba3ZrNb4O15Sm0.005 | Ba3ZrNb4O15 | Sm | 3 | 0.005 |  |  |  | 298 | 598 | 0.602 | 0.397 |  |  | 469 | 407 |  |  |  | 9.006466 | 1015000000 | 598 | https://doi.org/10.1016/j.jlumin.2017.12.014 | ESV |  |  | 63.45936325 | Journal of Luminescence | 0022-2313 | 2018
691 | Ba3ZrNb4O15Sm0.01 | Ba3ZrNb4O15 | Sm | 3 | 0.01 |  |  |  | 298 | 598 | 0.602 | 0.397 |  |  |  | 407 |  |  |  | 8.998695 | 997000000 | 598 | https://doi.org/10.1016/j.jlumin.2017.12.014 | ESV |  |  | 62.56237447 | Journal of Luminescence | 0022-2313 | 2018
692 | Ba3ZrNb4O15Sm0.02 | Ba3ZrNb4O15 | Sm | 3 | 0.02 |  |  |  | 298 | 598 | 0.603 | 0.396 |  |  |  | 407 |  |  |  | 8.963788 | 920000000 | 598 | https://doi.org/10.1016/j.jlumin.2017.12.014 | ESV |  |  | 58.72525583 | Journal of Luminescence | 0022-2313 | 2018
693 | Ba3ZrNb4O15Sm0.03 | Ba3ZrNb4O15 | Sm | 3 | 0.03 |  |  |  | 298 | 598 | 0.603 | 0.396 |  |  | 398 | 407 | 407 | 480 | 420 | 8.937518 | 866000000 | 598 | https://doi.org/10.1016/j.jlumin.2017.12.014 | ESV |  |  | 56.03428951 | Journal of Luminescence | 0022-2313 | 2018
694 | Ba3ZrNb4O15Sm0.04 | Ba3ZrNb4O15 | Sm | 3 | 0.04 |  |  |  | 298 | 598 | 0.603 | 0.396 |  |  |  | 407 |  |  |  | 8.913814 | 820000000 | 598 | https://doi.org/10.1016/j.jlumin.2017.12.014 | ESV |  |  | 53.74198487 | Journal of Luminescence | 0022-2313 | 2018
695 | Ba2GdSb0.999O6Mn0.001 | Ba2GdSb0.999O6 | Mn | 4 | 0.001 |  |  |  | 298 | 687 | [5 empty] | 350 | 350 | 520 |  | 5.308137 | 203300 | 687 | https://doi.org/10.1039/C8DT01575A | RSC | mp-753668,mp-608408 | icsd-33618 | 1.059544689 | Dalton Transactions | 1477-9226 | 2018
696 | Ba2GdSb0.997O6Mn0.003 | Ba2GdSb0.997O6 | Mn | 4 | 0.003 |  |  |  | 298 | 687 | 0.7213 | 0.2796 | 27.7 |  | 503 | 350 | 350 | 520 |  | 5.262214 | 182900 | 687 | https://doi.org/10.1039/C8DT01575A | RSC | mp-753668,mp-608408 | icsd-33618 | 0.978961655 | Dalton Transactions | 1477-9226 | 2018
697 | Ba2GdSb0.997O6Li0.003Mn0.003 | Ba2GdSb0.997O6Li0.003 | Mn | 4 | 0.003 |  |  |  | 298 | 687 | [5 empty] | 350 |  |  |  | 5.410271 | 257200 | 687 | https://doi.org/10.1039/C8DT01575A | RSC | mp-753668,mp-608408 | icsd-33618 | 1.045772372 | Dalton Transactions | 1477-9226 | 2018
698 | Ba2GdSb0.997O6Mg0.003Mn0.003 | Ba2GdSb0.997O6Mg0.003 | Mn | 4 | 0.003 |  |  |  | 298 | 687 | [5 empty] | 350 |  |  |  | 5.464936 | 291700 | 687 | https://doi.org/10.1039/C8DT01575A | RSC | mp-753668,mp-608408 | icsd-33618 | 1.047140186 | Dalton Transactions | 1477-9226 | 2018
699 | Ba2GdSb0.997O6Ca0.003Mn0.003 | Ba2GdSb0.997O6Ca0.003 | Mn | 4 | 0.003 |  |  |  | 298 | 687 | [5 empty] | 350 |  |  |  | 5.295567 | 197500 | 687 | https://doi.org/10.1039/C8DT01575A | RSC | mp-753668,mp-608408 | icsd-33618 | 0.991575156 | Dalton Transactions | 1477-9226 | 2018
700 | Ba2GdSb0.997O6Sr0.003Mn0.003 | Ba2GdSb0.997O6Sr0.003 | Mn | 4 | 0.003 |  |  |  | 298 | 687 | [5 empty] | 350 |  |  |  | 5.268812 | 185700 | 687 | https://doi.org/10.1039/C8DT01575A | RSC | mp-753668,mp-608408 | icsd-33618 | 0.972034013 | Dalton Transactions | 1477-9226 | 2018
701 | Ba2GdSb0.997O6Mn0.003Zn0.003 | Ba2GdSb0.997O6 | Mn | 4 | 0.003 | Zn | 2 | 0.003 | 298 | 687 | [5 empty] | 350 |  |  |  | 5.440594 | 275800 | 687 | https://doi.org/10.1039/C8DT01575A | RSC | mp-753668,mp-608408 | icsd-33618 | 0.975679499 | Dalton Transactions | 1477-9226 | 2018
702 | Ba2GdSb0.997O6Mn0.003Si0.003 | Ba2GdSb0.997O6 | Mn | 4 | 0.003 | Si | 4 | 0.003 | 298 | 687 | [5 empty] | 350 |  |  |  | 5.435367 | 272500 | 687 | https://doi.org/10.1039/C8DT01575A | RSC | mp-753668,mp-608408 | icsd-33618 | 0.990242048 | Dalton Transactions | 1477-9226 | 2018
703 | Ba2GdSb0.997O6Mn0.003Ti0.003 | Ba2GdSb0.997O6 | Mn | 4 | 0.003 | Ti | 4 | 0.003 | 298 | 687 | [5 empty] | 350 |  |  |  | 5.448088 | 280600 | 687 | https://doi.org/10.1039/C8DT01575A | RSC | mp-753668,mp-608408 | icsd-33618 | 0.985931034 | Dalton Transactions | 1477-9226 | 2018
704 | Ba2GdSb0.997O6Mn0.003Ge0.003 | Ba2GdSb0.997O6 | Mn | 4 | 0.003 | Ge | 4 | 0.003 | 298 | 687 | [5 empty] | 350 |  |  |  | 5.43072 | 269600 | 687 | https://doi.org/10.1039/C8DT01575A | RSC | mp-753668,mp-608408 | icsd-33618 | 1.037099263 | Dalton Transactions | 1477-9226 | 2018
705 | Ba2GdSb0.997O6Mn0.003 | Ba2GdSb0.997O6 | Mn | 4 | 0.003 |  |  |  | 303 | 687 | [5 empty] | 350 |  |  |  | 5.261263 | 182500 | 687 | https://doi.org/10.1039/C8DT01575A | RSC | mp-753668,mp-608408 | icsd-33618 | 0.977599343 | Dalton Transactions | 1477-9226 | 2018
706 | Ba2GdSb0.997O6Mn0.003 | Ba2GdSb0.997O6 | Mn | 4 | 0.003 |  |  |  | 323 | 687 | [5 empty] | 350 |  |  |  | 5.24279 | 174900 | 687 | https://doi.org/10.1039/C8DT01575A | RSC | mp-753668,mp-608408 | icsd-33618 | 0.992179024 | Dalton Transactions | 1477-9226 | 2018
707 | Ba2GdSb0.997O6Mn0.003 | Ba2GdSb0.997O6 | Mn | 4 | 0.003 |  |  |  | 343 | 687 | [5 empty] | 350 |  |  |  | 5.211654 | 162800 | 687 | https://doi.org/10.1039/C8DT01575A | RSC | mp-753668,mp-608408 | icsd-33618 | 1.042984645 | Dalton Transactions | 1477-9226 | 2018
708 | Ba2GdSb0.997O6Mn0.003 | Ba2GdSb0.997O6 | Mn | 4 | 0.003 |  |  |  | 363 | 687 | [5 empty] | 350 |  |  |  | 5.170555 | 148100 | 687 | https://doi.org/10.1039/C8DT01575A | RSC | mp-753668,mp-608408 | icsd-33618 | 1.017993181 | Dalton Transactions | 1477-9226 | 2018
709 | Ba2GdSb0.997O6Mn0.003 | Ba2GdSb0.997O6 | Mn | 4 | 0.003 |  |  |  | 383 | 687 | [5 empty] | 350 |  |  |  | 5.123525 | 132900 | 687 | https://doi.org/10.1039/C8DT01575A | RSC | mp-753668,mp-608408 | icsd-33618 | 1.029262387 | Dalton Transactions | 1477-9226 | 2018
710 | Ba2GdSb0.997O6Mn0.003 | Ba2GdSb0.997O6 | Mn | 4 | 0.003 |  |  |  | 403 | 687 | [5 empty] | 350 |  |  |  | 5.249198 | 177500 | 687 | https://doi.org/10.1039/C8DT01575A | RSC | mp-753668,mp-608408 | icsd-33618 | 0.986032877 | Dalton Transactions | 1477-9226 | 2018
711 | Ba2GdSb0.997O6Mn0.003 | Ba2GdSb0.997O6 | Mn | 4 | 0.003 |  |  |  | 423 | 687 | [5 empty] | 350 |  |  |  | 5.000868 | 100200 | 687 | https://doi.org/10.1039/C8DT01575A | RSC | mp-753668,mp-608408 | icsd-33618 | 0.980840967 | Dalton Transactions | 1477-9226 | 2018
712 | Ba2GdSb0.997O6Mn0.003 | Ba2GdSb0.997O6 | Mn | 4 | 0.003 |  |  |  | 443 | 687 | [5 empty] | 350 |  |  |  | 4.935003 | 86100 | 687 | https://doi.org/10.1039/C8DT01575A | RSC | mp-753668,mp-608408 | icsd-33618 | 1.072333725 | Dalton Transactions | 1477-9226 | 2018
713 | Ba2GdSb0.997O6Mn0.003 | Ba2GdSb0.997O6 | Mn | 4 | 0.003 |  |  |  | 463 | 687 | [5 empty] | 350 |  |  |  | 4.80956 | 64500 | 687 | https://doi.org/10.1039/C8DT01575A | RSC | mp-753668,mp-608408 | icsd-33618 | 0.988956134 | Dalton Transactions | 1477-9226 | 2018
714 | Ba2GdSb0.997O6Mn0.003 | Ba2GdSb0.997O6 | Mn | 4 | 0.003 |  |  |  | 483 | 687 | [5 empty] | 350 |  |  |  | 4.680336 | 47900 | 687 | https://doi.org/10.1039/C8DT01575A | RSC | mp-753668,mp-608408 | icsd-33618 | 1.032408972 | Dalton Transactions | 1477-9226 | 2018
715 | Ba2GdSb0.997O6Mn0.003 | Ba2GdSb0.997O6 | Mn | 4 | 0.003 |  |  |  | 503 | 687 | [5 empty] | 350 |  |  |  | 4.515874 | 32800 | 687 | https://doi.org/10.1039/C8DT01575A | RSC | mp-753668,mp-608408 | icsd-33618 | 1.049494877 | Dalton Transactions | 1477-9226 | 2018
716 | Ba2GdSb0.995O6Mn0.005 | Ba2GdSb0.995O6 | Mn | 4 | 0.005 |  |  |  | 298 | 687 | [5 empty] | 350 | 350 | 520 |  | 5.211388 | 162700 | 687 | https://doi.org/10.1039/C8DT01575A | RSC | mp-753668,mp-608408 | icsd-33618 | 1.042984645 | Dalton Transactions | 1477-9226 | 2018
717 | Ba2GdSb0.993O6Mn0.007 | Ba2GdSb0.993O6 | Mn | 4 | 0.007 |  |  |  | 298 | 687 | [5 empty] | 350 | 350 | 520 |  | 5.115278 | 130400 | 687 | https://doi.org/10.1039/C8DT01575A | RSC | mp-753668,mp-608408 | icsd-33618 | 1.036024056 | Dalton Transactions | 1477-9226 | 2018
718 | Ba2GdSb0.99O6Mn0.01 | Ba2GdSb0.99O6 | Mn | 4 | 0.01 |  |  |  | 298 | 687 | [5 empty] | 350 | 350 | 520 |  | 5.051153 | 112500 | 687 | https://doi.org/10.1039/C8DT01575A | RSC | mp-753668,mp-608408 | icsd-33618 | 1.125653223 | Dalton Transactions | 1477-9226 | 2018
719 | Ba2GdSb0.985O6Mn0.015 | Ba2GdSb0.985O6 | Mn | 4 | 0.015 |  |  |  | 298 | 687 | [5 empty] | 350 | 350 | 520 |  | 5.009876 | 102300 | 687 | https://doi.org/10.1039/C8DT01575A | RSC | mp-753668,mp-608408 | icsd-33618 | 0.98496101 | Dalton Transactions | 1477-9226 | 2018
720 | Ba2GdSb0.98O6Mn0.02 | Ba2GdSb0.98O6 | Mn | 4 | 0.02 |  |  |  | 298 | 687 | [5 empty] | 350 | 350 | 520 |  | 4.999131 | 99800 | 687 | https://doi.org/10.1039/C8DT01575A | RSC | mp-753668,mp-608408 | icsd-33618 | 0.976424159 | Dalton Transactions | 1477-9226 | 2018
721 | LaMg0.5Ti0.4975O3Mn0.005 | LaMg0.5Ti0.4975O3 | Mn | 4 | 0.005 |  |  |  | 298 | 708 | [5 empty] | 345 |  |  |  | 6.326745 | 2122000 | 708 | https://doi.org/10.1021/acsami.6b15866 | ACS | mp-6457,mvc-11012 | icsd-90687 icsd-152284 | 0.98796332 | ACS Applied Materials &amp; Interfaces | 1944-8244 | 2017
722 | LaMg0.5Ti0.497O3Mn0.006 | LaMg0.5Ti0.497O3 | Mn | 4 | 0.006 |  |  |  | 298 | 708 | [5 empty] | 345 |  |  |  | 6.329398 | 2135000 | 708 | https://doi.org/10.1021/acsami.6b15866 | ACS | mp-6457,mvc-11012 | icsd-90687 icsd-152284 | 1.013141663 | ACS Applied Materials &amp; Interfaces | 1944-8244 | 2017
723 | LaMg0.5Ti0.496O3Mn0.008 | LaMg0.5Ti0.496O3 | Mn | 4 | 0.008 |  |  |  | 298 | 708 |  |  | 27.2 |  | 428 | 345 | 345 | 487 |  | 6.33626 | 2169000 | 708 | https://doi.org/10.1021/acsami.6b15866 | ACS | mp-6457,mvc-11012 | icsd-90687 icsd-152284 | 0.98463935 | ACS Applied Materials &amp; Interfaces | 1944-8244 | 2017
724 | LaMg0.5Ti0.495O3Mn0.01 | LaMg0.5Ti0.495O3 | Mn | 4 | 0.01 |  |  |  | 298 | 708 | [5 empty] | 345 |  |  |  | 6.287354 | 1938000 | 708 | https://doi.org/10.1021/acsami.6b15866 | ACS | mp-6457,mvc-11012 | icsd-90687 icsd-152284 | 1.015094575 | ACS Applied Materials &amp; Interfaces | 1944-8244 | 2017
725 | LaMg0.5Ti0.49O3Mn0.02 | LaMg0.5Ti0.49O3 | Mn | 4 | 0.02 |  |  |  | 298 | 708 | [5 empty] | 345 |  |  |  | 6.263873 | 1836000 | 708 | https://doi.org/10.1021/acsami.6b15866 | ACS | mp-6457,mvc-11012 | icsd-90687 icsd-152284 | 0.978796828 | ACS Applied Materials &amp; Interfaces | 1944-8244 | 2017
726 | K2BaCaP2O8Eu0.03 | K2BaCaP2O8 | Eu | 2 | 0.03 |  |  |  | 298 | 460 | 0.142 | 0.116 | 83 |  |  | 350 | 266 | 325 |  |  |  | 460 | https://doi.org/10.1021/jacs.8b06021 | ACS |  |  | 1.107153812 | Journal of the American Chemical Society | 0002-7863 | 2018
727 | K2BaCaP2O8Eu0.03 | K2BaCaP2O8 | Eu | 2 | 0.03 |  |  |  | 298 | 460 | [5 empty] | 350 |  |  |  | 2.723134 | 528.608 | 410 | https://doi.org/10.1021/jacs.8b06021 | ACS |  |  | 0.986536019 | Journal of the American Chemical Society | 0002-7863 | 2018
728 | K2BaCaP2O8Eu0.03 | K2BaCaP2O8 | Eu | 2 | 0.03 |  |  |  | 298 | 460 | [5 empty] | 350 |  |  |  | 2.74103 | 550.846 | 420 | https://doi.org/10.1021/jacs.8b06021 | ACS |  |  | 0.982390543 | Journal of the American Chemical Society | 0002-7863 | 2018
729 | K2BaCaP2O8Eu0.03 | K2BaCaP2O8 | Eu | 2 | 0.03 |  |  |  | 298 | 460 | [5 empty] | 350 |  |  |  | 2.752664 | 565.801 | 430 | https://doi.org/10.1021/jacs.8b06021 | ACS |  |  | 0.977329793 | Journal of the American Chemical Society | 0002-7863 | 2018
730 | K2BaCaP2O8Eu0.03 | K2BaCaP2O8 | Eu | 2 | 0.03 |  |  |  | 298 | 460 | [5 empty] | 350 |  |  |  | 2.769422 | 588.061 | 448 | https://doi.org/10.1021/jacs.8b06021 | ACS |  |  | 0.98190307 | Journal of the American Chemical Society | 0002-7863 | 2018
731 | K2BaCaP2O8Eu0.03 | K2BaCaP2O8 | Eu | 2 | 0.03 |  |  |  | 298 | 460 | [5 empty] | 350 |  |  |  | 2.790633 | 617.494 | 478 | https://doi.org/10.1021/jacs.8b06021 | ACS |  |  | 0.989451157 | Journal of the American Chemical Society | 0002-7863 | 2018
732 | LaAl0.998Mg0.001O3Mn0.001 | LaAl0.998Mg0.001O3 | Mn | 4 | 0.001 |  |  |  | 298 | 729 |  |  | 78.6 | 54.9 |  | 337 | 337 |  |  | 6.517196 | 3290000 | 729 | https://doi.org/10.1021/acs.inorgchem.9b00457 | ACS | mp-2920,mp-768518,mp-1080060,mp-1080080,mp-5304,mp-768417,mp-780422,mp-771703,mp-771698,mp-780421,mp-780411,mp-696871 | icsd-164506 icsd-90524 icsd-164508 icsd-90525 icsd-74494 icsd-180415 icsd-90529 icsd-153821 icsd-90533 icsd-153824 icsd-90526 icsd-92554 icsd-90528 icsd-92521 icsd-153823 icsd-90530 icsd-174022 icsd-153826 icsd-90535 icsd-90531 icsd-90536 icsd-92522 icsd-180175 icsd-182612 icsd-153825 icsd-90522 icsd-90532 icsd-164507 icsd-90534 icsd-153822 icsd-90523 icsd-90527 icsd-92523 icsd-180417 icsd-180416 icsd-180418 icsd-191425 icsd-164509 icsd-191421 icsd-153827 icsd-191418 icsd-92556 icsd-153834 icsd-153831 icsd-153832 icsd-182615 icsd-191416 icsd-28629 icsd-92555 icsd-191411 icsd-191417 icsd-191413 icsd-92560 icsd-153830 icsd-191429 icsd-35551 icsd-191426 icsd-90550 icsd-153828 icsd-90540 icsd-191409 icsd-191427 icsd-191415 icsd-191424 icsd-92557 icsd-182613 icsd-90556 icsd-90545 icsd-92559 icsd-153829 icsd-90546 icsd-191412 icsd-170772 icsd-191423 icsd-92561 icsd-90554 icsd-90548 icsd-153833 icsd-191420 icsd-90555 icsd-90549 icsd-90543 icsd-90547 icsd-90542 icsd-90544 icsd-164510 icsd-191422 icsd-164511 icsd-191419 icsd-92562 icsd-191428 icsd-182614 icsd-191414 icsd-90539 icsd-90551 icsd-90541 icsd-191410 icsd-182616 icsd-90553 icsd-191464 icsd-90552 icsd-153836 icsd-90537 icsd-153835 icsd-92558 | 215.8933655 | Inorganic Chemistry | 0020-1669 | 2019
733 | La0.99Lu0.01Al0.998Mg0.001O3Mn0.001 | La0.99Lu0.01Al0.998Mg0.001O3 | Mn | 4 | 0.001 |  |  |  | 298 | 729 |  |  | 81 | 56.5 |  | 337 | 337 |  |  | 6.526339 | 3360000 | 729 | https://doi.org/10.1021/acs.inorgchem.9b00457 | ACS | mp-2920,mp-768518,mp-1080060,mp-1080080,mp-5304,mp-768417,mp-780422,mp-771703,mp-771698,mp-780421,mp-780411,mp-696871 | icsd-164506 icsd-90524 icsd-164508 icsd-90525 icsd-74494 icsd-180415 icsd-90529 icsd-153821 icsd-90533 icsd-153824 icsd-90526 icsd-92554 icsd-90528 icsd-92521 icsd-153823 icsd-90530 icsd-174022 icsd-153826 icsd-90535 icsd-90531 icsd-90536 icsd-92522 icsd-180175 icsd-182612 icsd-153825 icsd-90522 icsd-90532 icsd-164507 icsd-90534 icsd-153822 icsd-90523 icsd-90527 icsd-92523 icsd-180417 icsd-180416 icsd-180418 icsd-191425 icsd-164509 icsd-191421 icsd-153827 icsd-191418 icsd-92556 icsd-153834 icsd-153831 icsd-153832 icsd-182615 icsd-191416 icsd-28629 icsd-92555 icsd-191411 icsd-191417 icsd-191413 icsd-92560 icsd-153830 icsd-191429 icsd-35551 icsd-191426 icsd-90550 icsd-153828 icsd-90540 icsd-191409 icsd-191427 icsd-191415 icsd-191424 icsd-92557 icsd-182613 icsd-90556 icsd-90545 icsd-92559 icsd-153829 icsd-90546 icsd-191412 icsd-170772 icsd-191423 icsd-92561 icsd-90554 icsd-90548 icsd-153833 icsd-191420 icsd-90555 icsd-90549 icsd-90543 icsd-90547 icsd-90542 icsd-90544 icsd-164510 icsd-191422 icsd-164511 icsd-191419 icsd-92562 icsd-191428 icsd-182614 icsd-191414 icsd-90539 icsd-90551 icsd-90541 icsd-191410 icsd-182616 icsd-90553 icsd-191464 icsd-90552 icsd-153836 icsd-90537 icsd-153835 icsd-92558 | 1.832499582 | Inorganic Chemistry | 0020-1669 | 2019
734 | La0.98Lu0.02Al0.998Mg0.001O3Mn0.001 | La0.98Lu0.02Al0.998Mg0.001O3 | Mn | 4 | 0.001 |  |  |  | 298 | 729 |  |  | 86 | 62.1 | 398 | 337 | 337 |  |  | 6.534026 | 3420000 | 729 | https://doi.org/10.1021/acs.inorgchem.9b00457 | ACS | mp-2920,mp-768518,mp-1080060,mp-1080080,mp-5304,mp-768417,mp-780422,mp-771703,mp-771698,mp-780421,mp-780411,mp-696871 | icsd-164506 icsd-90524 icsd-164508 icsd-90525 icsd-74494 icsd-180415 icsd-90529 icsd-153821 icsd-90533 icsd-153824 icsd-90526 icsd-92554 icsd-90528 icsd-92521 icsd-153823 icsd-90530 icsd-174022 icsd-153826 icsd-90535 icsd-90531 icsd-90536 icsd-92522 icsd-180175 icsd-182612 icsd-153825 icsd-90522 icsd-90532 icsd-164507 icsd-90534 icsd-153822 icsd-90523 icsd-90527 icsd-92523 icsd-180417 icsd-180416 icsd-180418 icsd-191425 icsd-164509 icsd-191421 icsd-153827 icsd-191418 icsd-92556 icsd-153834 icsd-153831 icsd-153832 icsd-182615 icsd-191416 icsd-28629 icsd-92555 icsd-191411 icsd-191417 icsd-191413 icsd-92560 icsd-153830 icsd-191429 icsd-35551 icsd-191426 icsd-90550 icsd-153828 icsd-90540 icsd-191409 icsd-191427 icsd-191415 icsd-191424 icsd-92557 icsd-182613 icsd-90556 icsd-90545 icsd-92559 icsd-153829 icsd-90546 icsd-191412 icsd-170772 icsd-191423 icsd-92561 icsd-90554 icsd-90548 icsd-153833 icsd-191420 icsd-90555 icsd-90549 icsd-90543 icsd-90547 icsd-90542 icsd-90544 icsd-164510 icsd-191422 icsd-164511 icsd-191419 icsd-92562 icsd-191428 icsd-182614 icsd-191414 icsd-90539 icsd-90551 icsd-90541 icsd-191410 icsd-182616 icsd-90553 icsd-191464 icsd-90552 icsd-153836 icsd-90537 icsd-153835 icsd-92558 | 1.997248809 | Inorganic Chemistry | 0020-1669 | 2019
735 | La0.97Lu0.03Al0.998Mg0.001O3Mn0.001 | La0.97Lu0.03Al0.998Mg0.001O3 | Mn | 4 | 0.001 |  |  |  | 298 | 729 |  |  | 74.3 | 52.8 |  | 337 | 337 |  |  | 6.513218 | 3260000 | 729 | https://doi.org/10.1021/acs.inorgchem.9b00457 | ACS | mp-2920,mp-768518,mp-1080060,mp-1080080,mp-5304,mp-768417,mp-780422,mp-771703,mp-771698,mp-780421,mp-780411,mp-696871 | icsd-164506 icsd-90524 icsd-164508 icsd-90525 icsd-74494 icsd-180415 icsd-90529 icsd-153821 icsd-90533 icsd-153824 icsd-90526 icsd-92554 icsd-90528 icsd-92521 icsd-153823 icsd-90530 icsd-174022 icsd-153826 icsd-90535 icsd-90531 icsd-90536 icsd-92522 icsd-180175 icsd-182612 icsd-153825 icsd-90522 icsd-90532 icsd-164507 icsd-90534 icsd-153822 icsd-90523 icsd-90527 icsd-92523 icsd-180417 icsd-180416 icsd-180418 icsd-191425 icsd-164509 icsd-191421 icsd-153827 icsd-191418 icsd-92556 icsd-153834 icsd-153831 icsd-153832 icsd-182615 icsd-191416 icsd-28629 icsd-92555 icsd-191411 icsd-191417 icsd-191413 icsd-92560 icsd-153830 icsd-191429 icsd-35551 icsd-191426 icsd-90550 icsd-153828 icsd-90540 icsd-191409 icsd-191427 icsd-191415 icsd-191424 icsd-92557 icsd-182613 icsd-90556 icsd-90545 icsd-92559 icsd-153829 icsd-90546 icsd-191412 icsd-170772 icsd-191423 icsd-92561 icsd-90554 icsd-90548 icsd-153833 icsd-191420 icsd-90555 icsd-90549 icsd-90543 icsd-90547 icsd-90542 icsd-90544 icsd-164510 icsd-191422 icsd-164511 icsd-191419 icsd-92562 icsd-191428 icsd-182614 icsd-191414 icsd-90539 icsd-90551 icsd-90541 icsd-191410 icsd-182616 icsd-90553 icsd-191464 icsd-90552 icsd-153836 icsd-90537 icsd-153835 icsd-92558 | 162.294009 | Inorganic Chemistry | 0020-1669 | 2019
736 | La0.96Lu0.04Al0.998Mg0.001O3Mn0.001 | La0.96Lu0.04Al0.998Mg0.001O3 | Mn | 4 | 0.001 |  |  |  | 298 | 729 |  |  | 73.8 | 52.6 |  | 337 | 337 |  |  | 6.502427 | 3180000 | 729 | https://doi.org/10.1021/acs.inorgchem.9b00457 | ACS | mp-2920,mp-768518,mp-1080060,mp-1080080,mp-5304,mp-768417,mp-780422,mp-771703,mp-771698,mp-780421,mp-780411,mp-696871 | icsd-164506 icsd-90524 icsd-164508 icsd-90525 icsd-74494 icsd-180415 icsd-90529 icsd-153821 icsd-90533 icsd-153824 icsd-90526 icsd-92554 icsd-90528 icsd-92521 icsd-153823 icsd-90530 icsd-174022 icsd-153826 icsd-90535 icsd-90531 icsd-90536 icsd-92522 icsd-180175 icsd-182612 icsd-153825 icsd-90522 icsd-90532 icsd-164507 icsd-90534 icsd-153822 icsd-90523 icsd-90527 icsd-92523 icsd-180417 icsd-180416 icsd-180418 icsd-191425 icsd-164509 icsd-191421 icsd-153827 icsd-191418 icsd-92556 icsd-153834 icsd-153831 icsd-153832 icsd-182615 icsd-191416 icsd-28629 icsd-92555 icsd-191411 icsd-191417 icsd-191413 icsd-92560 icsd-153830 icsd-191429 icsd-35551 icsd-191426 icsd-90550 icsd-153828 icsd-90540 icsd-191409 icsd-191427 icsd-191415 icsd-191424 icsd-92557 icsd-182613 icsd-90556 icsd-90545 icsd-92559 icsd-153829 icsd-90546 icsd-191412 icsd-170772 icsd-191423 icsd-92561 icsd-90554 icsd-90548 icsd-153833 icsd-191420 icsd-90555 icsd-90549 icsd-90543 icsd-90547 icsd-90542 icsd-90544 icsd-164510 icsd-191422 icsd-164511 icsd-191419 icsd-92562 icsd-191428 icsd-182614 icsd-191414 icsd-90539 icsd-90551 icsd-90541 icsd-191410 icsd-182616 icsd-90553 icsd-191464 icsd-90552 icsd-153836 icsd-90537 icsd-153835 icsd-92558 | 198.3052849 | Inorganic Chemistry | 0020-1669 | 2019
737 | Sr2MgGe2O7Mn0.001 | Sr2MgGe2O7 | Mn | 4 | 0.001 |  |  |  | 298 | 659 | [5 empty] | 419 |  |  |  | 6.520615 | 3316000 | 659 | https://doi.org/10.1016/j.jallcom.2018.05.264 | ESV | mp-972387 | icsd-420522 | 185.0667416 | Journal of Alloys and Compounds | 0925-8388 | 2018
738 | Sr2MgGe2O7Mn0.003 | Sr2MgGe2O7 | Mn | 4 | 0.003 |  |  |  | 298 | 659 | [5 empty] | 419 |  |  |  | 6.491782 | 3103000 | 659 | https://doi.org/10.1016/j.jallcom.2018.05.264 | ESV | mp-972387 | icsd-420522 | 28.17612641 | Journal of Alloys and Compounds | 0925-8388 | 2018
739 | Sr2MgGe2O7Mn0.005 | Sr2MgGe2O7 | Mn | 4 | 0.005 |  |  |  | 298 | 659 | [5 empty] | 419 |  |  |  | 6.461198 | 2892000 | 659 | https://doi.org/10.1016/j.jallcom.2018.05.264 | ESV | mp-972387 | icsd-420522 | 1.031195473 | Journal of Alloys and Compounds | 0925-8388 | 2018
740 | Sr2MgGe2O7Mn0.007 | Sr2MgGe2O7 | Mn | 4 | 0.007 |  |  |  | 298 | 659 | 0.61 | 0.28 | 82.5 |  | 448 | 419 | 419 | 310 |  | 6.358886 | 2285000 | 659 | https://doi.org/10.1016/j.jallcom.2018.05.264 | ESV | mp-972387 | icsd-420522 | 1.007309009 | Journal of Alloys and Compounds | 0925-8388 | 2018
741 | Sr2MgGe2O7Mn0.009 | Sr2MgGe2O7 | Mn | 4 | 0.009 |  |  |  | 298 | 659 | [5 empty] | 419 |  |  |  | 6.217221 | 1649000 | 659 | https://doi.org/10.1016/j.jallcom.2018.05.264 | ESV | mp-972387 | icsd-420522 | 1.072352494 | Journal of Alloys and Compounds | 0925-8388 | 2018
742 | Sr2MgGe2O7Mn0.011 | Sr2MgGe2O7 | Mn | 4 | 0.011 |  |  |  | 298 | 659 | [5 empty] | 419 |  |  |  | 6.147985 | 1406000 | 659 | https://doi.org/10.1016/j.jallcom.2018.05.264 | ESV | mp-972387 | icsd-420522 | 0.996399607 | Journal of Alloys and Compounds | 0925-8388 | 2018
743 | Sr2MgGe2O7Mn0.02 | Sr2MgGe2O7 | Mn | 4 | 0.02 |  |  |  | 298 | 659 | [5 empty] | 419 |  |  |  | 6.039017 | 1094000 | 659 | https://doi.org/10.1016/j.jallcom.2018.05.264 | ESV | mp-972387 | icsd-420522 | 1.042776141 | Journal of Alloys and Compounds | 0925-8388 | 2018
744 | Lu3Al4.998O12Mg0.001Mn0.001 | Lu3Al4.998O12Mg0.001 | Mn | 4 | 0.001 |  |  |  | 298 | 670 | 0.712 | 0.287 |  |  |  | 326 | 326 | 462 |  | 6.112605 | 1296000 | 670 | https://doi.org/10.1039/C7TC02514A | RSC | mp-14132 | icsd-182354 icsd-23846 | 1.117145905 | Journal of Materials Chemistry C | 2050-7526 | 2017
745 | Lu3Al4.994O12Mg0.003Mn0.003 | Lu3Al4.994O12Mg0.003 | Mn | 4 | 0.003 |  |  |  | 298 | 670 | 0.713 | 0.286 | 72.41 | 41.39 |  | 326 | 326 | 462 |  | 6.094122 | 1242000 | 670 | https://doi.org/10.1039/C7TC02514A | RSC | mp-14132 | icsd-182354 icsd-23846 | 0.971190219 | Journal of Materials Chemistry C | 2050-7526 | 2017
746 | Lu3Al4.994O12Mg0.003Mn0.003 | Lu3Al4.994O12Mg0.003 | Mn | 4 | 0.003 |  |  |  | 298 | 670 |  |  | 26.33 | 5.56 |  | 465 | [6 empty] | https://doi.org/10.1039/C7TC02514A | RSC | mp-14132 | icsd-182354 icsd-23846 | 1.213130611 | Journal of Materials Chemistry C | 2050-7526 | 2017
747 | Lu3Al4.986O12Mg0.007Mn0.007 | Lu3Al4.986O12Mg0.007 | Mn | 4 | 0.007 |  |  |  | 298 | 670 | 0.712 | 0.287 |  |  |  | 326 | 326 | 462 |  | 6.026942 | 1064000 | 670 | https://doi.org/10.1039/C7TC02514A | RSC | mp-14132 | icsd-182354 icsd-23846 | 1.051004184 | Journal of Materials Chemistry C | 2050-7526 | 2017
748 | Lu3Al4.98O12Mg0.01Mn0.01 | Lu3Al4.98O12Mg0.01 | Mn | 4 | 0.01 |  |  |  | 298 | 670 | 0.714 | 0.285 |  |  |  | 326 | 326 | 462 |  | 6.004321 | 1010000 | 670 | https://doi.org/10.1039/C7TC02514A | RSC | mp-14132 | icsd-182354 icsd-23846 | 1.020829791 | Journal of Materials Chemistry C | 2050-7526 | 2017
749 | Lu3Al4.97O12Mg0.015Mn0.015 | Lu3Al4.97O12Mg0.015 | Mn | 4 | 0.015 |  |  |  | 298 | 670 | 0.706 | 0.292 |  |  |  | 326 | 326 | 462 |  | 4.897627 | 79000 | 670 | https://doi.org/10.1039/C7TC02514A | RSC | mp-14132 | icsd-182354 icsd-23846 | 1.083319332 | Journal of Materials Chemistry C | 2050-7526 | 2017
750 | Lu3Al4.96O12Mg0.02Mn0.02 | Lu3Al4.96O12Mg0.02 | Mn | 4 | 0.02 |  |  |  | 298 | 670 | 0.703 | 0.295 |  |  |  | 326 | 326 | 462 |  | 4.863323 | 73000 | 670 | https://doi.org/10.1039/C7TC02514A | RSC | mp-14132 | icsd-182354 icsd-23846 | 1.008906226 | Journal of Materials Chemistry C | 2050-7526 | 2017
751 | Ca14Zn6Ga9.97O35Mn0.03 | Ca14Zn6Ga9.97O35 | Mn | 4 | 0.03 |  |  |  | 298 | 713 |  |  | 41.3 | 36.2 |  | 310 | [5 empty] | 713 | https://doi.org/10.1039/C7RA02112G | RSC |  |  | 1.937823088 | RSC Advances | 2046-2069 | 2017
752 | Ca14Zn6Ga9.91O35Mn0.09 | Ca14Zn6Ga9.91O35 | Mn | 4 | 0.09 |  |  |  | 298 | 713 |  |  | 49.5 | 43.7 |  | 310 | [5 empty] | 713 | https://doi.org/10.1039/C7RA02112G | RSC |  |  | 1.937535136 | RSC Advances | 2046-2069 | 2017
753 | Ca14Zn6Ga9.88O35Mn0.12 | Ca14Zn6Ga9.88O35 | Mn | 4 | 0.12 |  |  |  | 298 | 713 |  |  | 59.4 | 52.4 |  | 310 | [5 empty] | 713 | https://doi.org/10.1039/C7RA02112G | RSC |  |  | 1.937410659 | RSC Advances | 2046-2069 | 2017
754 | Ca14Zn6Ga9.85O35Mn0.15 | Ca14Zn6Ga9.85O35 | Mn | 4 | 0.15 |  |  |  | 298 | 713.4 |  |  | 64.4 | 56.2 |  | 310 | [5 empty] | 713 | https://doi.org/10.1039/C7RA02112G | RSC |  |  | 1.937292502 | RSC Advances | 2046-2069 | 2017
755 | Ca14Zn6Ga9.85O35Mn0.15 | Ca14Zn6Ga9.85O35 | Mn | 4 | 0.15 |  |  |  | 323 | 714 |  |  | 63.7 | 55.4 |  | 310 | [5 empty] | 713 | https://doi.org/10.1039/C7RA02112G | RSC |  |  | 1.937302033 | RSC Advances | 2046-2069 | 2017
756 | Ca14Zn6Ga9.85O35Mn0.15 | Ca14Zn6Ga9.85O35 | Mn | 4 | 0.15 |  |  |  | 373 | 714.3 |  |  | 61.4 | 53.4 |  | 310 | [5 empty] | 713 | https://doi.org/10.1039/C7RA02112G | RSC |  |  | 1.936592738 | RSC Advances | 2046-2069 | 2017
757 | Ca14Zn6Ga9.85O35Mn0.15 | Ca14Zn6Ga9.85O35 | Mn | 4 | 0.15 |  |  |  | 423 | 715 |  |  | 59.4 | 51.6 |  | 310 | [5 empty] | 713 | https://doi.org/10.1039/C7RA02112G | RSC |  |  | 1.935842705 | RSC Advances | 2046-2069 | 2017
758 | Ca14Zn6Ga9.85O35Mn0.15 | Ca14Zn6Ga9.85O35 | Mn | 4 | 0.15 |  |  |  | 473 | 715.6 |  |  | 56.4 | 49 |  | 310 | [5 empty] | 713 | https://doi.org/10.1039/C7RA02112G | RSC |  |  | 1.93620309 | RSC Advances | 2046-2069 | 2017
759 | Ca14Zn6Ga9.85O35Mn0.15 | Ca14Zn6Ga9.85O35 | Mn | 4 | 0.15 |  |  |  | 523 | 715.9 |  |  | 53 | 46.1 |  | 310 | [5 empty] | 713 | https://doi.org/10.1039/C7RA02112G | RSC |  |  | 1.936752022 | RSC Advances | 2046-2069 | 2017
760 | Ca14Zn6Ga9.85O35Mn0.15 | Ca14Zn6Ga9.85O35 | Mn | 4 | 0.15 |  |  |  | 573 | 716.6 |  |  | 45.9 | 39.9 |  | 310 | [5 empty] | 713 | https://doi.org/10.1039/C7RA02112G | RSC |  |  | 1.937494972 | RSC Advances | 2046-2069 | 2017
761 | Ca14Zn6Ga9.8O35Mn0.2 | Ca14Zn6Ga9.8O35 | Mn | 4 | 0.2 |  |  |  | 298 | 713 |  |  | 54.6 | 48.2 |  | 310 | [5 empty] | 713 | https://doi.org/10.1039/C7RA02112G | RSC |  |  | 1.937059541 | RSC Advances | 2046-2069 | 2017
762 | Ca14Zn6Ga9.75O35Mn0.25 | Ca14Zn6Ga9.75O35 | Mn | 4 | 0.25 |  |  |  | 298 | 713 |  |  | 44.6 | 38.3 |  | 310 | [5 empty] | 713 | https://doi.org/10.1039/C7RA02112G | RSC |  |  | 1.936855414 | RSC Advances | 2046-2069 | 2017
763 | Ca13.9Zn6Ga10O35Dy0.1 | Ca13.9Zn6Ga10O35 | Dy | 3 | 0.1 |  |  |  | 298 | 410 | [5 empty] | 266 |  |  |  | 5.799341 | 630000 | 486 | https://doi.org/10.1039/C7RA02112G | RSC |  |  | 0.986564758 | RSC Advances | 2046-2069 | 2017
764 | Ca13.9Zn6Ga10O35Dy0.1Mn0.03 | Ca13.9Zn6Ga10O35 | Dy | 3 | 0.1 | Mn | 4 | 0.03 | 298 | 410 | [5 empty] | 266 |  |  |  | 5.670246 | 468000 | 486 | https://doi.org/10.1039/C7RA02112G | RSC |  |  | 1.03169029 | RSC Advances | 2046-2069 | 2017
765 | Ca13.9Zn6Ga10O35Dy0.1Mn0.09 | Ca13.9Zn6Ga10O35 | Dy | 3 | 0.1 | Mn | 4 | 0.09 | 298 | 410 | [5 empty] | 266 |  |  |  | 5.556303 | 360000 | 486 | https://doi.org/10.1039/C7RA02112G | RSC |  |  | 1.110717284 | RSC Advances | 2046-2069 | 2017
766 | Ca13.9Zn6Ga10O35Dy0.1Mn0.12 | Ca13.9Zn6Ga10O35 | Dy | 3 | 0.1 | Mn | 4 | 0.12 | 298 | 713 | [5 empty] | 266 |  |  |  | 5.523746 | 334000 | 486 | https://doi.org/10.1039/C7RA02112G | RSC |  |  | 1.520807001 | RSC Advances | 2046-2069 | 2017
767 | Ca13.9Zn6Ga10O35Dy0.1Mn0.15 | Ca13.9Zn6Ga10O35 | Dy | 3 | 0.1 | Mn | 4 | 0.15 | 298 | 713 |  |  |  | 15.6 |  | 266 |  |  |  | 5.499687 | 316000 | 486 | https://doi.org/10.1039/C7RA02112G | RSC |  |  | 1.13205745 | RSC Advances | 2046-2069 | 2017
768 | Ca13.9Zn6Ga10O35Dy0.1Mn0.2 | Ca13.9Zn6Ga10O35 | Dy | 3 | 0.1 | Mn | 4 | 0.2 | 298 | 713 | [5 empty] | 266 |  |  |  | 5.471292 | 296000 | 486 | https://doi.org/10.1039/C7RA02112G | RSC |  |  | 1.185668456 | RSC Advances | 2046-2069 | 2017
769 | Ca13.9Zn6Ga10O35Dy0.1Mn0.25 | Ca13.9Zn6Ga10O35 | Dy | 3 | 0.1 | Mn | 4 | 0.25 | 298 | 713 | [5 empty] | 266 |  |  |  | 5.416641 | 261000 | 486 | https://doi.org/10.1039/C7RA02112G | RSC |  |  | 1.066826695 | RSC Advances | 2046-2069 | 2017
770 | Ca3BiP3O12Dy0.01 | Ca3BiP3O12 | Dy | 3 | 0.01 |  |  |  | 298 | 575 | 0.326 | 0.375 |  |  |  | 451 |  |  |  | 5.924279 | 840000 | 575 | https://doi.org/10.1111/jace.16479 | Wiley |  |  | 1.222356113 | Journal of the American Ceramic Society | 0002-7820 | 2019
771 | Ca3BiP3O12Dy0.02 | Ca3BiP3O12 | Dy | 3 | 0.02 |  |  |  | 298 | 575 | 0.336 | 0.387 |  |  |  | 451 |  |  |  | 5.89098 | 778000 | 575 | https://doi.org/10.1111/jace.16479 | Wiley |  |  | 0.94682639 | Journal of the American Ceramic Society | 0002-7820 | 2019
772 | Ca3BiP3O12Dy0.04 | Ca3BiP3O12 | Dy | 3 | 0.04 |  |  |  | 298 | 575 | 0.34 | 0.385 |  |  |  | 451 |  |  |  | 5.868644 | 739000 | 575 | https://doi.org/10.1111/jace.16479 | Wiley |  |  | 1.011216499 | Journal of the American Ceramic Society | 0002-7820 | 2019
773 | Ca3BiP3O12Dy0.06 | Ca3BiP3O12 | Dy | 3 | 0.06 |  |  |  | 298 | 575 | 0.329 | 0.377 |  |  |  | 451 |  |  |  | 5.844477 | 699000 | 575 | https://doi.org/10.1111/jace.16479 | Wiley |  |  | 1.223525038 | Journal of the American Ceramic Society | 0002-7820 | 2019
774 | Ca3BiP3O12Dy0.06 | Ca3BiP3O12 | Dy | 3 | 0.06 |  |  |  | 298 | 575 |  |  |  |  | 480 | 384 | [6 empty] | https://doi.org/10.1111/jace.16479 | Wiley |  |  | 1.105336976 | Journal of the American Ceramic Society | 0002-7820 | 2019
775 | Ca3BiP3O12Dy0.08 | Ca3BiP3O12 | Dy | 3 | 0.08 |  |  |  | 298 | 575 | 0.336 | 0.385 |  |  |  | 451 |  |  |  | 5.810904 | 647000 | 575 | https://doi.org/10.1111/jace.16479 | Wiley |  |  | 1.199820541 | Journal of the American Ceramic Society | 0002-7820 | 2019
776 | Ca3BiP3O12Dy0.1 | Ca3BiP3O12 | Dy | 3 | 0.1 |  |  |  | 298 | 575 | 0.344 | 0.391 |  |  |  | 451 |  |  |  | 5.770852 | 590000 | 575 | https://doi.org/10.1111/jace.16479 | Wiley |  |  | 0.998602866 | Journal of the American Ceramic Society | 0002-7820 | 2019
777 | CaMg2La2W2O12Mn0.008 | CaMg2La2W2O12 | Mn | 4 | 0.008 |  |  |  | 298 | 708 | 0.7322 | 0.2678 | 44 |  | 388 | 352 | 352 | 479 |  | 6.259833 | 1819000 | 708 | https://doi.org/10.1016/j.mtchem.2021.100512 | ESV |  |  | 1.008843849 | Materials Today Chemistry | 2468-5194 | 2021
778 | CaMg2La2W2O12Mn0.008 | CaMg2La2W2O12 | Mn | 4 | 0.008 |  |  |  | 303 | 708 | 0.7306 | 0.2694 |  |  |  | 352 | [6 empty] | https://doi.org/10.1016/j.mtchem.2021.100512 | ESV |  |  | 0.999339442 | Materials Today Chemistry | 2468-5194 | 2021
779 | CaMg2La2W2O12Mn0.008 | CaMg2La2W2O12 | Mn | 4 | 0.008 |  |  |  | 323 | 708 | 0.7302 | 0.2697 |  |  |  | 352 | [6 empty] | https://doi.org/10.1016/j.mtchem.2021.100512 | ESV |  |  | 0.99909059 | Materials Today Chemistry | 2468-5194 | 2021
780 | CaMg2La2W2O12Mn0.008 | CaMg2La2W2O12 | Mn | 4 | 0.008 |  |  |  | 343 | 708 | 0.7298 | 0.2702 |  |  |  | 352 | [6 empty] | https://doi.org/10.1016/j.mtchem.2021.100512 | ESV |  |  | 0.998514716 | Materials Today Chemistry | 2468-5194 | 2021
781 | CaMg2La2W2O12Mn0.008 | CaMg2La2W2O12 | Mn | 4 | 0.008 |  |  |  | 363 | 708 | 0.7293 | 0.2707 |  |  |  | 352 | [6 empty] | https://doi.org/10.1016/j.mtchem.2021.100512 | ESV |  |  | 0.997622841 | Materials Today Chemistry | 2468-5194 | 2021
782 | CaMg2La2W2O12Mn0.008 | CaMg2La2W2O12 | Mn | 4 | 0.008 |  |  |  | 383 | 708 | 0.7284 | 0.2716 |  |  |  | 352 | [6 empty] | https://doi.org/10.1016/j.mtchem.2021.100512 | ESV |  |  | 0.996431086 | Materials Today Chemistry | 2468-5194 | 2021
783 | CaMg2La2W2O12Mn0.008 | CaMg2La2W2O12 | Mn | 4 | 0.008 |  |  |  | 403 | 708 | 0.7271 | 0.2729 |  |  |  | 352 | [6 empty] | https://doi.org/10.1016/j.mtchem.2021.100512 | ESV |  |  | 1.012946501 | Materials Today Chemistry | 2468-5194 | 2021
784 | CaMg2La2W2O12Mn0.008 | CaMg2La2W2O12 | Mn | 4 | 0.008 |  |  |  | 423 | 708 | 0.7254 | 0.2745 |  |  |  | 352 | [6 empty] | https://doi.org/10.1016/j.mtchem.2021.100512 | ESV |  |  | 1.032329012 | Materials Today Chemistry | 2468-5194 | 2021
785 | CaMg2La2W2O12Mn0.008 | CaMg2La2W2O12 | Mn | 4 | 0.008 |  |  |  | 443 | 708 | 0.7229 | 0.277 |  |  |  | 352 | [6 empty] | https://doi.org/10.1016/j.mtchem.2021.100512 | ESV |  |  | 1.054310361 | Materials Today Chemistry | 2468-5194 | 2021
786 | CaMg2La2W2O12Mn0.008 | CaMg2La2W2O12 | Mn | 4 | 0.008 |  |  |  | 463 | 708 | 0.72 | 0.2799 |  |  |  | 352 | [6 empty] | https://doi.org/10.1016/j.mtchem.2021.100512 | ESV |  |  | 1.078625433 | Materials Today Chemistry | 2468-5194 | 2021
787 | Ca2YHf2Ga3O12Ce0.01 | Ca2YHf2Ga3O12 | Ce | 3 | 0.01 |  |  |  | 298 | 479 | 0.184 | 0.274 | 26 |  |  | 398 | 346 | 398 |  |  |  | 479 | https://doi.org/10.1016/j.jlumin.2020.117544 | ESV |  |  | 0.988001704 | Journal of Luminescence | 0022-2313 | 2020
788 | Ca2YHf2Ga3O12Ce0.02 | Ca2YHf2Ga3O12 | Ce | 3 | 0.02 |  |  |  | 298 | 479 | 0.18 | 0.267 | 20 |  |  | 398 | 346 | 398 |  |  |  | 479 | https://doi.org/10.1016/j.jlumin.2020.117544 | ESV |  |  | 0.988001704 | Journal of Luminescence | 0022-2313 | 2020
789 | Ca2YHf2Ga3O12Ce0.04 | Ca2YHf2Ga3O12 | Ce | 3 | 0.04 |  |  |  | 298 | 479 | 0.182 | 0.276 | 13 |  |  | 398 | 398 | 346 |  |  |  | 479 | https://doi.org/10.1016/j.jlumin.2020.117544 | ESV |  |  | 1.003472 | Journal of Luminescence | 0022-2313 | 2020
790 | Ca2YHf2Ga3O12Ce0.07 | Ca2YHf2Ga3O12 | Ce | 3 | 0.07 |  |  |  | 298 | 480 | 0.195 | 0.306 | 7 |  |  | 398 | 346 | 398 |  |  |  | 479 | https://doi.org/10.1016/j.jlumin.2020.117544 | ESV |  |  | 0.993977444 | Journal of Luminescence | 0022-2313 | 2020
791 | Ca2YHf2Ga3O12Ce0.1 | Ca2YHf2Ga3O12 | Ce | 3 | 0.1 |  |  |  | 298 | 481 | 0.206 | 0.33 | 13 |  |  | 398 | 346 | 398 |  |  |  | 479 | https://doi.org/10.1016/j.jlumin.2020.117544 | ESV |  |  | 0.997198213 | Journal of Luminescence | 0022-2313 | 2020
792 | Ca2YHf2Ga3O12Ce0.12 | Ca2YHf2Ga3O12 | Ce | 3 | 0.12 |  |  |  | 298 | 485 | 0.209 | 0.337 | 12 |  |  | 398 | 346 | 398 |  |  |  | 479 | https://doi.org/10.1016/j.jlumin.2020.117544 | ESV |  |  | 0.997645126 | Journal of Luminescence | 0022-2313 | 2020
793 | K2Ca2Si2O7Bi0.02 | K2Ca2Si2O7 | Bi | 3 | 0.02 |  |  |  | 298 | 490 | 0.222 | 0.321 |  |  |  | 309 | 309 |  |  | 1.053078 | 11.3 | 490 | https://doi.org/10.1016/j.optmat.2021.111293 | ESV |  |  | 1.128122091 | Optical Materials | 0925-3467 | 2021
794 | K2Ca2Si2O7Bi0.04 | K2Ca2Si2O7 | Bi | 3 | 0.04 |  |  |  | 298 | 490 | 0.218 | 0.316 |  |  |  | 309 | 309 |  |  |  |  | 490 | https://doi.org/10.1016/j.optmat.2021.111293 | ESV |  |  | 1.105887636 | Optical Materials | 0925-3467 | 2021
795 | K2Ca2Si2O7Bi0.06 | K2Ca2Si2O7 | Bi | 3 | 0.06 |  |  |  | 298 | 490 | 0.217 | 0.309 |  |  |  | 309 | 309 |  |  |  |  | 490 | https://doi.org/10.1016/j.optmat.2021.111293 | ESV |  |  | 1.107497687 | Optical Materials | 0925-3467 | 2021
796 | K2Ca2Si2O7Bi0.08 | K2Ca2Si2O7 | Bi | 3 | 0.08 |  |  |  | 298 | 490 | 0.217 | 0.299 |  |  |  | 309 | 309 |  |  |  |  | 490 | https://doi.org/10.1016/j.optmat.2021.111293 | ESV |  |  | 1.109794715 | Optical Materials | 0925-3467 | 2021
797 | K2Ca2Si2O7Bi0.1 | K2Ca2Si2O7 | Bi | 3 | 0.1 |  |  |  | 298 | 490 | 0.216 | 0.292 |  |  |  | 309 | 309 |  |  |  |  | 490 | https://doi.org/10.1016/j.optmat.2021.111293 | ESV |  |  | 1.113166113 | Optical Materials | 0925-3467 | 2021
798 | K2Ca2Si2O7Bi0.12 | K2Ca2Si2O7 | Bi | 3 | 0.12 |  |  |  | 298 | 490 | 0.217 | 0.292 |  |  |  | 309 | 309 |  |  | 1.747412 | 55.9 | 490 | https://doi.org/10.1016/j.optmat.2021.111293 | ESV |  |  | 1.153806015 | Optical Materials | 0925-3467 | 2021
799 | Ca2La0.97Hf2Al3O12Ce0.03 | Ca2La0.97Hf2Al3O12 | Ce | 3 | 0.03 |  |  |  | 298 | 506 | 0.277 | 0.469 | 47.3 |  |  | 408 | [6 empty] | https://doi.org/10.1016/j.jallcom.2020.155469 | ESV |  |  | 0.995845772 | Journal of Alloys and Compounds | 0925-8388 | 2020
800 | Ca2La0.95Hf2Al3O12Ce0.05 | Ca2La0.95Hf2Al3O12 | Ce | 3 | 0.05 |  |  |  | 298 | 515 | 0.294 | 0.481 | 46.5 |  | 360 | 408 | 408 | 325 |  |  |  | 515 | https://doi.org/10.1016/j.jallcom.2020.155469 | ESV |  |  | 0.989516894 | Journal of Alloys and Compounds | 0925-8388 | 2020
801 | Ca2La0.92Hf2Al3O12Ce0.08 | Ca2La0.92Hf2Al3O12 | Ce | 3 | 0.08 |  |  |  | 298 | 521 | 0.315 | 0.496 | 45.2 |  |  | 408 | [6 empty] | https://doi.org/10.1016/j.jallcom.2020.155469 | ESV |  |  | 0.995655242 | Journal of Alloys and Compounds | 0925-8388 | 2020
802 | Ca2La0.88Hf2Al3O12Ce0.12 | Ca2La0.88Hf2Al3O12 | Ce | 3 | 0.12 |  |  |  | 298 | 524 | 0.333 | 0.503 | 40.8 |  |  | 408 | [6 empty] | https://doi.org/10.1016/j.jallcom.2020.155469 | ESV |  |  | 0.994870798 | Journal of Alloys and Compounds | 0925-8388 | 2020
803 | Ca2La0.85Hf2Al3O12Ce0.15 | Ca2La0.85Hf2Al3O12 | Ce | 3 | 0.15 |  |  |  | 298 | 531 | 0.342 | 0.505 | 36.1 |  |  | 408 | [6 empty] | https://doi.org/10.1016/j.jallcom.2020.155469 | ESV |  |  | 0.99416664 | Journal of Alloys and Compounds | 0925-8388 | 2020
804 | Ca0.99Sr2Al2O6Ce0.01 | Ca0.99Sr2Al2O6 | Ce | 3 | 0.01 |  |  |  | 303 | 545 | 0.3553 | 0.5541 | 31 |  | 485 | 375 | 375 |  |  |  |  | 545 | https://doi.org/10.1016/j.jlumin.2018.10.119 | ESV | mp-3393 | icsd-71860 icsd-66062 | 0.973445217 | Journal of Luminescence | 0022-2313 | 2019
805 | Ca0.99Sr2Al2O6Ce0.01 | Ca0.99Sr2Al2O6 | Ce | 3 | 0.01 |  |  |  | 343 | 537 | 0.3352 | 0.5441 |  |  |  | 375 | [6 empty] | https://doi.org/10.1016/j.jlumin.2018.10.119 | ESV | mp-3393 | icsd-71860 icsd-66062 | 0.97832195 | Journal of Luminescence | 0022-2313 | 2019
806 | Ca0.99Sr2Al2O6Ce0.01 | Ca0.99Sr2Al2O6 | Ce | 3 | 0.01 |  |  |  | 383 | 529 | 0.3182 | 0.5301 |  |  |  | 375 | [6 empty] | https://doi.org/10.1016/j.jlumin.2018.10.119 | ESV | mp-3393 | icsd-71860 icsd-66062 | 0.989768552 | Journal of Luminescence | 0022-2313 | 2019
807 | Ca0.99Sr2Al2O6Ce0.01 | Ca0.99Sr2Al2O6 | Ce | 3 | 0.01 |  |  |  | 423 | 526 | 0.3062 | 0.5142 |  |  |  | 375 | [6 empty] | https://doi.org/10.1016/j.jlumin.2018.10.119 | ESV | mp-3393 | icsd-71860 icsd-66062 | 1.027133217 | Journal of Luminescence | 0022-2313 | 2019
808 | Ca0.99Sr2Al2O6Ce0.01 | Ca0.99Sr2Al2O6 | Ce | 3 | 0.01 |  |  |  | 463 | 519 | 0.2914 | 0.4971 |  |  |  | 375 | [6 empty] | https://doi.org/10.1016/j.jlumin.2018.10.119 | ESV | mp-3393 | icsd-71860 icsd-66062 | 1.103681462 | Journal of Luminescence | 0022-2313 | 2019
809 | Ca0.99Sr2Al2O6Ce0.01 | Ca0.99Sr2Al2O6 | Ce | 3 | 0.01 |  |  |  | 503 | 513 | 0.2793 | 0.4821 |  |  |  | 375 | [6 empty] | https://doi.org/10.1016/j.jlumin.2018.10.119 | ESV | mp-3393 | icsd-71860 icsd-66062 | 1.204952571 | Journal of Luminescence | 0022-2313 | 2019
810 | Ca2LuHf2Al3O12Ce0.02 | Ca2LuHf2Al3O12 | Ce | 3 | 0.02 |  |  |  | 298 | 483 | 0.1667 | 0.268 | 85.3 | 59.4 |  | 408 | 408 | 336 | 265 |  |  | 483 | https://doi.org/10.1016/j.jcis.2021.05.108 | ESV |  |  | 1.084091914 | Journal of Colloid and Interface Science | 0021-9797 | 2021
811 | Ca2LuHf2Al3O12Ce0.02Tb0.2 | Ca2LuHf2Al3O12 | Ce | 3 | 0.02 | Tb | 3 | 0.2 | 298 | 543 | 0.2458 | 0.3799 |  |  |  | 408 | 408 | 336 | 265 |  |  | 543 | https://doi.org/10.1016/j.jcis.2021.05.108 | ESV |  |  | 1.323587482 | Journal of Colloid and Interface Science | 0021-9797 | 2021
812 | Ca2LuHf2Al3O12Ce0.02Tb0.4 | Ca2LuHf2Al3O12 | Ce | 3 | 0.02 | Tb | 3 | 0.4 | 298 | 543 | 0.293 | 0.4342 |  |  |  | 408 | 408 | 336 | 265 |  |  | 543 | https://doi.org/10.1016/j.jcis.2021.05.108 | ESV |  |  | 1.356915861 | Journal of Colloid and Interface Science | 0021-9797 | 2021
813 | Ca2LuHf2Al3O12Ce0.02Tb0.5 | Ca2LuHf2Al3O12 | Ce | 3 | 0.02 | Tb | 3 | 0.5 | 298 | 543 | 0.31 | 0.4549 | 77.1 | 37 | 460 | 408 | 408 | 336 | 265 |  |  | 543 | https://doi.org/10.1016/j.jcis.2021.05.108 | ESV |  |  | 1.304169625 | Journal of Colloid and Interface Science | 0021-9797 | 2021
814 | Ca2LuHf2Al3O12Ce0.02Tb0.6 | Ca2LuHf2Al3O12 | Ce | 3 | 0.02 | Tb | 3 | 0.6 | 298 | 543 | 0.3246 | 0.475 |  |  |  | 408 | 408 | 336 | 265 |  |  | 543 | https://doi.org/10.1016/j.jcis.2021.05.108 | ESV |  |  | 1.166614473 | Journal of Colloid and Interface Science | 0021-9797 | 2021
815 | Ca2LuHf2Al3O12Ce0.02Tb0.7 | Ca2LuHf2Al3O12 | Ce | 3 | 0.02 | Tb | 3 | 0.7 | 298 | 543 | 0.3336 | 0.4919 |  |  |  | 408 | 408 | 336 | 265 |  |  | 543 | https://doi.org/10.1016/j.jcis.2021.05.108 | ESV |  |  | 1.142369911 | Journal of Colloid and Interface Science | 0021-9797 | 2021
855 | Ba2GdTaO6Mn0.002 | Ba2GdTaO6 | Mn | 4 | 0.002 |  |  |  | 298 | 688 |  |  | 62 |  |  | 358 | 358 | 525 |  | 5.454845 | 285000 | 688 | https://doi.org/10.1021/acsomega.9b01787 | ACS | mp-1205549,mp-1205547 |  | 0.983432626 | ACS Omega | 2470-1343 | 2019
856 | Ba2GdTaO6Mn0.004 | Ba2GdTaO6 | Mn | 4 | 0.004 |  |  |  | 298 | 688 |  |  | 52 |  |  | 358 | 358 | 525 |  | 5.451786 | 283000 | 688 | https://doi.org/10.1021/acsomega.9b01787 | ACS | mp-1205549,mp-1205547 |  | 0.983284439 | ACS Omega | 2470-1343 | 2019
857 | Ba2GdTaO6Mn0.006 | Ba2GdTaO6 | Mn | 4 | 0.006 |  |  |  | 298 | 688 | 0.7294 | 0.2706 | 44 |  |  | 358 | 358 | 525 |  | 5.434569 | 272000 | 688 | https://doi.org/10.1021/acsomega.9b01787 | ACS | mp-1205549,mp-1205547 |  | 1.000607313 | ACS Omega | 2470-1343 | 2019
858 | Ba2GdTaO6Mn0.008 | Ba2GdTaO6 | Mn | 4 | 0.008 |  |  |  | 298 | 688 |  |  | 41 |  |  | 358 | 358 | 525 |  | 5.428135 | 268000 | 688 | https://doi.org/10.1021/acsomega.9b01787 | ACS | mp-1205549,mp-1205547 |  | 1.024566285 | ACS Omega | 2470-1343 | 2019
859 | Ba2GdTaO6Mn0.01 | Ba2GdTaO6 | Mn | 4 | 0.01 |  |  |  | 298 | 688 |  |  | 32 |  |  | 358 | 358 | 525 |  | 5.409933 | 257000 | 688 | https://doi.org/10.1021/acsomega.9b01787 | ACS | mp-1205549,mp-1205547 |  | 1.048080278 | ACS Omega | 2470-1343 | 2019
860 | Ba2GdTaO6Mn0.012 | Ba2GdTaO6 | Mn | 4 | 0.012 |  |  |  | 298 | 688 |  |  | 24 |  |  | 358 | 358 | 525 |  | 5.394452 | 248000 | 688 | https://doi.org/10.1021/acsomega.9b01787 | ACS | mp-1205549,mp-1205547 |  | 1.074514324 | ACS Omega | 2470-1343 | 2019
861 | Ca2LaTa0.999O6Mn0.001 | Ca2LaTa0.999O6 | Mn | 4 | 0.001 |  |  |  | 298 | 696 | [5 empty] | 325 |  |  |  | 5.857935 | 721000 | 696 | https://doi.org/10.1016/j.jallcom.2018.12.027 | ESV |  |  | 1.045867443 | Journal of Alloys and Compounds | 0925-8388 | 2019
862 | Ca2LaTa0.998O6Mn0.002 | Ca2LaTa0.998O6 | Mn | 4 | 0.002 |  |  |  | 298 | 696 | [5 empty] | 325 |  |  |  | 5.826075 | 670000 | 696 | https://doi.org/10.1016/j.jallcom.2018.12.027 | ESV |  |  | 0.987583869 | Journal of Alloys and Compounds | 0925-8388 | 2019
863 | Ca2LaTa0.996O6Mn0.004 | Ca2LaTa0.996O6 | Mn | 4 | 0.004 |  |  |  | 298 | 696 | 0.731 | 0.269 | 34.6 |  |  | 325 | 325 | 518 |  | 5.807535 | 642000 | 696 | https://doi.org/10.1016/j.jallcom.2018.12.027 | ESV |  |  | 1.171664369 | Journal of Alloys and Compounds | 0925-8388 | 2019
864 | Ca2LaTa0.994O6Mn0.006 | Ca2LaTa0.994O6 | Mn | 4 | 0.006 |  |  |  | 298 | 696 | [5 empty] | 325 |  |  |  | 5.783904 | 608000 | 696 | https://doi.org/10.1016/j.jallcom.2018.12.027 | ESV |  |  | 1.013154296 | Journal of Alloys and Compounds | 0925-8388 | 2019
865 | Ca2LaTa0.992O6Mn0.008 | Ca2LaTa0.992O6 | Mn | 4 | 0.008 |  |  |  | 298 | 696 | [5 empty] | 325 |  |  |  | 5.773786 | 594000 | 696 | https://doi.org/10.1016/j.jallcom.2018.12.027 | ESV |  |  | 1.005175231 | Journal of Alloys and Compounds | 0925-8388 | 2019
866 | Ca2LaTa0.99O6Mn0.01 | Ca2LaTa0.99O6 | Mn | 4 | 0.01 |  |  |  | 298 | 696 | [5 empty] | 325 |  |  |  | 5.744293 | 555000 | 696 | https://doi.org/10.1016/j.jallcom.2018.12.027 | ESV |  |  | 1.022725428 | Journal of Alloys and Compounds | 0925-8388 | 2019
867 | Ca2GdTaO6Mn0.002 | Ca2GdTaO6 | Mn | 4 | 0.002 |  |  |  | 298 | 676 | [5 empty] | 355 |  |  |  | 5.649335 | 446000 | 676 | https://doi.org/10.1016/j.jlumin.2019.116525 | ESV | mp-1227496 |  | 1.00704378 | Journal of Luminescence | 0022-2313 | 2019
868 | Ca2GdTaO6Mn0.004 | Ca2GdTaO6 | Mn | 4 | 0.004 |  |  |  | 298 | 676 | 0.729 | 0.271 | 33 |  |  | 355 | 355 | 500 |  | 5.641474 | 438000 | 676 | https://doi.org/10.1016/j.jlumin.2019.116525 | ESV | mp-1227496 |  | 1.017208821 | Journal of Luminescence | 0022-2313 | 2019
869 | Ca2GdTaO6Mg0.004Mn0.004 | Ca2GdTaO6Mg0.004 | Mn | 4 | 0.004 |  |  |  | 298 | 676 | 0.729 | 0.271 | 45 |  |  | 375 |  |  |  | 5.658965 | 456000 | 676 | https://doi.org/10.1016/j.jlumin.2019.116525 | ESV | mp-1227496 |  | 1.048190273 | Journal of Luminescence | 0022-2313 | 2019
870 | Ca2GdTaO6Li0.004Mn0.004 | Ca2GdTaO6Li0.004 | Mn | 4 | 0.004 |  |  |  | 298 | 676 | 0.729 | 0.271 |  |  |  | 390 |  |  |  | 5.655138 | 452000 | 676 | https://doi.org/10.1016/j.jlumin.2019.116525 | ESV | mp-1227496 |  | 1.036659389 | Journal of Luminescence | 0022-2313 | 2019
871 | Ca2GdTaO6Na0.004Mn0.004 | Ca2GdTaO6Na0.004 | Mn | 4 | 0.004 |  |  |  | 298 | 676 | 0.729 | 0.271 |  |  |  | 405 |  |  |  | 5.651278 | 448000 | 676 | https://doi.org/10.1016/j.jlumin.2019.116525 | ESV | mp-1227496 |  | 1.00669199 | Journal of Luminescence | 0022-2313 | 2019
872 | Ca2GdTaO6K0.004Mn0.004 | Ca2GdTaO6K0.004 | Mn | 4 | 0.004 |  |  |  | 298 | 676 | 0.729 | 0.271 |  |  |  | 420 |  |  |  | 5.644439 | 441000 | 676 | https://doi.org/10.1016/j.jlumin.2019.116525 | ESV | mp-1227496 |  | 1.008147759 | Journal of Luminescence | 0022-2313 | 2019
873 | Ca2GdTaO6Mn0.006 | Ca2GdTaO6 | Mn | 4 | 0.006 |  |  |  | 298 | 676 | [5 empty] | 355 |  |  |  | 5.617 | 414000 | 676 | https://doi.org/10.1016/j.jlumin.2019.116525 | ESV | mp-1227496 |  | 1.029584395 | Journal of Luminescence | 0022-2313 | 2019
874 | Ca2GdTaO6Mn0.008 | Ca2GdTaO6 | Mn | 4 | 0.008 |  |  |  | 298 | 676 | [5 empty] | 355 |  |  |  | 5.564666 | 367000 | 676 | https://doi.org/10.1016/j.jlumin.2019.116525 | ESV | mp-1227496 |  | 1.038169761 | Journal of Luminescence | 0022-2313 | 2019
875 | Ca2GdTaO6Mn0.01 | Ca2GdTaO6 | Mn | 4 | 0.01 |  |  |  | 298 | 676 | [5 empty] | 355 |  |  |  | 5.540329 | 347000 | 676 | https://doi.org/10.1016/j.jlumin.2019.116525 | ESV | mp-1227496 |  | 1.507271148 | Journal of Luminescence | 0022-2313 | 2019
876 | Ca2GdTaO6Mn0.012 | Ca2GdTaO6 | Mn | 4 | 0.012 |  |  |  | 298 | 676 | [5 empty] | 355 |  |  |  | 5.495544 | 313000 | 676 | https://doi.org/10.1016/j.jlumin.2019.116525 | ESV | mp-1227496 |  | 0.994140268 | Journal of Luminescence | 0022-2313 | 2019
877 | SrLaScO4Mn0.008 | SrLaScO4 | Mn | 4 | 0.008 |  |  |  | 298 | 690 | 0.6203 | 0.3784 | 12.2 |  | 328 | 350 | 350 | 510 |  |  |  | 690 | https://doi.org/10.1016/j.dyepig.2018.01.052 | ESV | mp-1218207,mp-1218142 |  | 1.487765337 | Dyes and Pigments | 0143-7208 | 2018
878 | Ba2LaSbO6Mn0.0003 | Ba2LaSbO6 | Mn | 4 | 0.0003 |  |  |  | 298 | 678 | [5 empty] | 360 | 360 |  |  | 5.149219 | 141000 | 678 | https://doi.org/10.1016/j.jlumin.2018.09.059 | ESV | mp-551269,mp-556375 | icsd-195216 icsd-153136 icsd-151816 | 1.012096143 | Journal of Luminescence | 0022-2313 | 2019
879 | Ba2LaSbO6Mn0.0007 | Ba2LaSbO6 | Mn | 4 | 0.0007 |  |  |  | 298 | 678 | [5 empty] | 360 | 360 |  |  | 5.113943 | 130000 | 678 | https://doi.org/10.1016/j.jlumin.2018.09.059 | ESV | mp-551269,mp-556375 | icsd-195216 icsd-153136 icsd-151816 | 1.034188528 | Journal of Luminescence | 0022-2313 | 2019
880 | Ba2LaSbO6Mn0.001 | Ba2LaSbO6 | Mn | 4 | 0.001 |  |  |  | 298 | 678 | [5 empty] | 360 | 360 |  |  | 5.021189 | 105000 | 678 | https://doi.org/10.1016/j.jlumin.2018.09.059 | ESV | mp-551269,mp-556375 | icsd-195216 icsd-153136 icsd-151816 | 0.98142087 | Journal of Luminescence | 0022-2313 | 2019
881 | Ba2LaSbO6Mn0.0013 | Ba2LaSbO6 | Mn | 4 | 0.0013 |  |  |  | 298 | 678 |  |  | 20.2 |  |  | 360 | 360 |  |  |  |  | 678 | https://doi.org/10.1016/j.jlumin.2018.09.059 | ESV | mp-551269,mp-556375 | icsd-195216 icsd-153136 icsd-151816 | 1.014061737 | Journal of Luminescence | 0022-2313 | 2019
882 | Ba2LaSbO6Mn0.0015 | Ba2LaSbO6 | Mn | 4 | 0.0015 |  |  |  | 298 | 678 | [5 empty] | 360 | 360 |  |  | 4.913814 | 82000 | 678 | https://doi.org/10.1016/j.jlumin.2018.09.059 | ESV | mp-551269,mp-556375 | icsd-195216 icsd-153136 icsd-151816 | 1.060751018 | Journal of Luminescence | 0022-2313 | 2019
883 | Ba2LaSbO6Mn0.002 | Ba2LaSbO6 | Mn | 4 | 0.002 |  |  |  | 298 | 678 | [5 empty] | 360 | 360 |  |  | 4.851258 | 71000 | 678 | https://doi.org/10.1016/j.jlumin.2018.09.059 | ESV | mp-551269,mp-556375 | icsd-195216 icsd-153136 icsd-151816 | 0.977744605 | Journal of Luminescence | 0022-2313 | 2019
889 | Y2MoSiO8Eu0.005 | Y2MoSiO8 | Eu | 3 | 0.005 |  |  |  | 298 | 618 | 0.62 | 0.34 |  |  |  | 395 | [5 empty] | 618 | https://doi.org/10.1016/j.ceramint.2018.10.050 | ESV |  |  | 1.020034497 | Ceramics International | 0272-8842 | 2019
890 | Y2MoSiO8Eu0.01 | Y2MoSiO8 | Eu | 3 | 0.01 |  |  |  | 298 | 618 | 0.63 | 0.34 |  |  |  | 395 | [5 empty] | 618 | https://doi.org/10.1016/j.ceramint.2018.10.050 | ESV |  |  | 1.022875047 | Ceramics International | 0272-8842 | 2019
891 | Y2MoSiO8Eu0.02 | Y2MoSiO8 | Eu | 3 | 0.02 |  |  |  | 298 | 618 | 0.64 | 0.34 |  |  |  | 395 | [5 empty] | 618 | https://doi.org/10.1016/j.ceramint.2018.10.050 | ESV |  |  | 1.022673724 | Ceramics International | 0272-8842 | 2019
892 | Y2MoSiO8Eu0.12 | Y2MoSiO8 | Eu | 3 | 0.12 |  |  |  | 298 | 618 | 0.65 | 0.34 |  |  |  | 395 | 395 | 382 |  | 6.024966 | 1059170 | 618 | https://doi.org/10.1016/j.ceramint.2018.10.050 | ESV |  |  | 1.021223137 | Ceramics International | 0272-8842 | 2019
893 | Na2Lu0.8MoO8PEu0.2 | Na2Lu0.8MoO8P | Eu | 3 | 0.2 |  |  |  | 298 | 616 |  |  | 26.7 |  |  | 396 |  |  |  | 6.257439 | 1809000 | 616 | https://doi.org/10.1016/j.jallcom.2018.06.156 | ESV | mp-561247 | icsd-250441 | 1.018405028 | Journal of Alloys and Compounds | 0925-8388 | 2018
894 | Na2Lu0.6MoO8PEu0.4 | Na2Lu0.6MoO8P | Eu | 3 | 0.4 |  |  |  | 298 | 616 |  |  | 57.9 |  |  | 396 |  |  |  | 6.249198 | 1775000 | 616 | https://doi.org/10.1016/j.jallcom.2018.06.156 | ESV | mp-561247 | icsd-250441 | 0.953438295 | Journal of Alloys and Compounds | 0925-8388 | 2018
895 | Na2Lu0.5MoO8PEu0.5 | Na2Lu0.5MoO8P | Eu | 3 | 0.5 |  |  |  | 298 | 616 |  |  | 62.9 |  |  | 396 |  |  |  | 6.246499 | 1764000 | 616 | https://doi.org/10.1016/j.jallcom.2018.06.156 | ESV | mp-561247 | icsd-250441 | 1.034312711 | Journal of Alloys and Compounds | 0925-8388 | 2018
896 | Na2Lu0.4MoO8PEu0.6 | Na2Lu0.4MoO8P | Eu | 3 | 0.6 |  |  |  | 298 | 616 | 0.66 | 0.338 | 73.1 |  | 470 | 396 | 396 | 467 | 385 | 6.232234 | 1707000 | 616 | https://doi.org/10.1016/j.jallcom.2018.06.156 | ESV | mp-561247 | icsd-250441 | 1.004951592 | Journal of Alloys and Compounds | 0925-8388 | 2018
897 | Na2Lu0.2MoO8PEu0.8 | Na2Lu0.2MoO8P | Eu | 3 | 0.8 |  |  |  | 298 | 616 |  |  | 67.7 |  |  | 396 |  |  |  | 6.228657 | 1693000 | 616 | https://doi.org/10.1016/j.jallcom.2018.06.156 | ESV | mp-561247 | icsd-250441 | 1.010326804 | Journal of Alloys and Compounds | 0925-8388 | 2018
898 | Na2Gd0.95PO8MoEu0.05 | Na2Gd0.95PO8Mo | Eu | 3 | 0.05 |  |  |  | 298 | 617 | [5 empty] | 396 |  |  |  | 5.78533 | 610000 | 617 | https://doi.org/10.1016/j.jallcom.2017.05.251 | ESV |  |  | 1.010910023 | Journal of Alloys and Compounds | 0925-8388 | 2017
899 | Na2Gd0.9PO8MoEu0.1 | Na2Gd0.9PO8Mo | Eu | 3 | 0.1 |  |  |  | 298 | 617 | [5 empty] | 396 |  |  |  | 5.790988 | 618000 | 617 | https://doi.org/10.1016/j.jallcom.2017.05.251 | ESV |  |  | 1.014556911 | Journal of Alloys and Compounds | 0925-8388 | 2017
900 | Na2Gd0.8PO8MoEu0.2 | Na2Gd0.8PO8Mo | Eu | 3 | 0.2 |  |  |  | 298 | 617 | [5 empty] | 396 |  |  |  | 5.801404 | 633000 | 617 | https://doi.org/10.1016/j.jallcom.2017.05.251 | ESV |  |  | 0.979670472 | Journal of Alloys and Compounds | 0925-8388 | 2017
901 | Na2Gd0.7PO8MoEu0.3 | Na2Gd0.7PO8Mo | Eu | 3 | 0.3 |  |  |  | 298 | 617 | [5 empty] | 396 |  |  |  | 5.788168 | 614000 | 617 | https://doi.org/10.1016/j.jallcom.2017.05.251 | ESV |  |  | 1.025948833 | Journal of Alloys and Compounds | 0925-8388 | 2017
902 | Na2Gd0.6PO8MoEu0.4 | Na2Gd0.6PO8Mo | Eu | 3 | 0.4 |  |  |  | 298 | 617 | [5 empty] | 396 |  |  |  | 5.78746 | 613000 | 617 | https://doi.org/10.1016/j.jallcom.2017.05.251 | ESV |  |  | 1.031118747 | Journal of Alloys and Compounds | 0925-8388 | 2017
903 | Na2Gd0.5PO8MoEu0.5 | Na2Gd0.5PO8Mo | Eu | 3 | 0.5 |  |  |  | 298 | 617 | 0.653 | 0.346 | 90 | 37 | 455 | 396 | 396 | 467 | 385 | 5.793092 | 621000 | 617 | https://doi.org/10.1016/j.jallcom.2017.05.251 | ESV |  |  | 0.999963654 | Journal of Alloys and Compounds | 0925-8388 | 2017
904 | Na2Gd0.4PO8MoEu0.6 | Na2Gd0.4PO8Mo | Eu | 3 | 0.6 |  |  |  | 298 | 617 | [5 empty] | 396 |  |  |  | 5.79796 | 628000 | 617 | https://doi.org/10.1016/j.jallcom.2017.05.251 | ESV |  |  | 0.977948375 | Journal of Alloys and Compounds | 0925-8388 | 2017
905 | Na2Gd0.3PO8MoEu0.7 | Na2Gd0.3PO8Mo | Eu | 3 | 0.7 |  |  |  | 298 | 617 | [5 empty] | 396 |  |  |  | 5.79379 | 622000 | 617 | https://doi.org/10.1016/j.jallcom.2017.05.251 | ESV |  |  | 0.999558442 | Journal of Alloys and Compounds | 0925-8388 | 2017
906 | Na2Gd0.2PO8MoEu0.8 | Na2Gd0.2PO8Mo | Eu | 3 | 0.8 |  |  |  | 298 | 617 | [5 empty] | 396 |  |  |  | 5.814913 | 653000 | 617 | https://doi.org/10.1016/j.jallcom.2017.05.251 | ESV |  |  | 1.192667772 | Journal of Alloys and Compounds | 0925-8388 | 2017
907 | Na2Gd0.1PO8MoEu0.9 | Na2Gd0.1PO8Mo | Eu | 3 | 0.9 |  |  |  | 298 | 617 | [5 empty] | 396 |  |  |  | 5.796574 | 626000 | 617 | https://doi.org/10.1016/j.jallcom.2017.05.251 | ESV |  |  | 0.980654225 | Journal of Alloys and Compounds | 0925-8388 | 2017
908 | Na2PO8MoEu1 | Na2PO8Mo | Eu | 3 | 1 |  |  |  | 298 | 617 | [5 empty] | 396 |  |  |  | 5.802774 | 635000 | 617 | https://doi.org/10.1016/j.jallcom.2017.05.251 | ESV |  |  | 1.001993676 | Journal of Alloys and Compounds | 0925-8388 | 2017
910 | Sr1.9ZnWO6Li0.05Eu0.05 | Sr1.9ZnWO6Li0.05 | Eu | 3 | 0.05 |  |  |  | 298 | 614 | 0.656 | 0.345 | 35 |  |  | 367 | 462 | 393 |  | 5.535294 | 343000 | 614 | https://doi.org/10.1016/j.jallcom.2016.06.255 | ESV | mp-1105272,mp-1079778,mp-19282 | icsd-262322 icsd-190595 icsd-239812 icsd-190592 icsd-72811 icsd-28599 | 1.618818892 | Journal of Alloys and Compounds | 0925-8388 | 2016
911 | Sr1.9ZnW0.8Mo0.2O6Li0.05Eu0.05 | Sr1.9ZnW0.8Mo0.2O6Li0.05 | Eu | 3 | 0.05 |  |  |  | 298 | 614 | 0.657 | 0.342 | 39 |  |  | 367 | 393 | 462 |  | 5.532754 | 341000 | 614 | https://doi.org/10.1016/j.jallcom.2016.06.255 | ESV | mp-1105272,mp-1079778,mp-19282 | icsd-262322 icsd-190595 icsd-239812 icsd-190592 icsd-72811 icsd-28599 | 1.772492408 | Journal of Alloys and Compounds | 0925-8388 | 2016
912 | Sr1.9ZnW0.6Mo0.4O6Li0.05Eu0.05 | Sr1.9ZnW0.6Mo0.4O6Li0.05 | Eu | 3 | 0.05 |  |  |  | 298 | 614 | 0.647 | 0.352 | 40 |  |  | 367 | 393 | 462 |  | 5.513218 | 326000 | 614 | https://doi.org/10.1016/j.jallcom.2016.06.255 | ESV | mp-1105272,mp-1079778,mp-19282 | icsd-262322 icsd-190595 icsd-239812 icsd-190592 icsd-72811 icsd-28599 | 1.060320185 | Journal of Alloys and Compounds | 0925-8388 | 2016
913 | Sr1.9ZnW0.4Mo0.6O6Li0.05Eu0.05 | Sr1.9ZnW0.4Mo0.6O6Li0.05 | Eu | 3 | 0.05 |  |  |  | 298 | 614 | 0.647 | 0.353 | 40 |  |  | 367 | 393 | 462 |  | 5.494155 | 312000 | 614 | https://doi.org/10.1016/j.jallcom.2016.06.255 | ESV | mp-1105272,mp-1079778,mp-19282 | icsd-262322 icsd-190595 icsd-239812 icsd-190592 icsd-72811 icsd-28599 | 1.000702781 | Journal of Alloys and Compounds | 0925-8388 | 2016
914 | Sr1.9ZnW0.2Mo0.8O6Li0.05Eu0.05 | Sr1.9ZnW0.2Mo0.8O6Li0.05 | Eu | 3 | 0.05 |  |  |  | 298 | 614 | 0.645 | 0.354 | 37 |  |  | 367 | 393 | 462 |  | 5.469822 | 295000 | 614 | https://doi.org/10.1016/j.jallcom.2016.06.255 | ESV | mp-1105272,mp-1079778,mp-19282 | icsd-262322 icsd-190595 icsd-239812 icsd-190592 icsd-72811 icsd-28599 | 1.0943466 | Journal of Alloys and Compounds | 0925-8388 | 2016
915 | Sr1.9ZnMoO6Li0.05Eu0.05 | Sr1.9ZnMoO6Li0.05 | Eu | 3 | 0.05 |  |  |  | 298 | 614 | 0.645 | 0.356 | 36 |  |  | 367 | 393 | 462 |  | 5.450249 | 282000 | 614 | https://doi.org/10.1016/j.jallcom.2016.06.255 | ESV | mp-1105272,mp-1079778,mp-19282 | icsd-262322 icsd-190595 icsd-239812 icsd-190592 icsd-72811 icsd-28599 | 0.977990015 | Journal of Alloys and Compounds | 0925-8388 | 2016
916 | CaGdAlO4Mn0.0005 | CaGdAlO4 | Mn | 4 | 0.0005 |  |  |  | 298 | 715 | [5 empty] | 349 |  |  |  | 5.927883 | 847000 | 715 | https://doi.org/10.1016/j.jlumin.2018.06.072 | ESV | mp-1227092 |  | 1.11548472 | Journal of Luminescence | 0022-2313 | 2018
917 | CaGdAlO4Mn0.001 | CaGdAlO4 | Mn | 4 | 0.001 |  |  |  | 298 | 715 | [5 empty] | 349 |  |  |  | 5.951338 | 894000 | 715 | https://doi.org/10.1016/j.jlumin.2018.06.072 | ESV | mp-1227092 |  | 1.011958912 | Journal of Luminescence | 0022-2313 | 2018
918 | CaGdAlO4Mn0.002 | CaGdAlO4 | Mn | 4 | 0.002 |  |  |  | 298 | 715 | 0.7132 | 0.2866 | 45 |  |  | 349 | 352 | 489 |  | 5.981819 | 959000 | 715 | https://doi.org/10.1016/j.jlumin.2018.06.072 | ESV | mp-1227092 |  | 1.051703314 | Journal of Luminescence | 0022-2313 | 2018
919 | CaGdAlO4Mn0.004 | CaGdAlO4 | Mn | 4 | 0.004 |  |  |  | 298 | 715 | [5 empty] | 349 |  |  |  | 6.014521 | 1034000 | 715 | https://doi.org/10.1016/j.jlumin.2018.06.072 | ESV | mp-1227092 |  | 1.002350435 | Journal of Luminescence | 0022-2313 | 2018
920 | CaGdAlO4Mn0.006 | CaGdAlO4 | Mn | 4 | 0.006 |  |  |  | 298 | 715 | [5 empty] | 349 |  |  |  | 6.049606 | 1121000 | 715 | https://doi.org/10.1016/j.jlumin.2018.06.072 | ESV | mp-1227092 |  | 0.961986 | Journal of Luminescence | 0022-2313 | 2018
921 | CaGdAlO4Mn0.008 | CaGdAlO4 | Mn | 4 | 0.008 |  |  |  | 298 | 715 | [5 empty] | 349 |  |  |  | 6.062958 | 1156000 | 715 | https://doi.org/10.1016/j.jlumin.2018.06.072 | ESV | mp-1227092 |  | 1.090792538 | Journal of Luminescence | 0022-2313 | 2018
922 | CaGdAlO4Mn0.01 | CaGdAlO4 | Mn | 4 | 0.01 |  |  |  | 298 | 715 | [5 empty] | 349 |  |  |  | 6.077731 | 1196000 | 715 | https://doi.org/10.1016/j.jlumin.2018.06.072 | ESV | mp-1227092 |  | 1.030220833 | Journal of Luminescence | 0022-2313 | 2018
923 | Ca13.995Al10Zn6O35Bi0.005 | Ca13.995Al10Zn6O35 | Bi | 3 | 0.005 |  |  |  | 298 | 410 |  |  | 49 |  |  | 346 | 346 |  |  | 3.994317 | 9870 | 410 | https://doi.org/10.1039/C7RA01285C | RSC |  |  | 1.878143701 | RSC Advances | 2046-2069 | 2017
924 | Ca13.995Al9.999Zn6O35Bi0.005Mn0.001 | Ca13.995Al9.999Zn6O35 | Bi | 3 | 0.005 | Mn | 4 | 0.001 | 298 | 410 | [5 empty] | 346 |  |  |  | 3.96895 | 9310 | 410 | https://doi.org/10.1039/C7RA01285C | RSC |  |  | 2.010357191 | RSC Advances | 2046-2069 | 2017
925 | Ca13.995Al9.9985Zn6O35Bi0.005Mn0.0015 | Ca13.995Al9.9985Zn6O35 | Bi | 3 | 0.005 | Mn | 4 | 0.0015 | 298 | 410 | [5 empty] | 346 |  |  |  | 3.953276 | 8980 | 410 | https://doi.org/10.1039/C7RA01285C | RSC |  |  | 2.014367079 | RSC Advances | 2046-2069 | 2017
926 | Ca13.995Al9.998Zn6O35Bi0.005Mn0.002 | Ca13.995Al9.998Zn6O35 | Bi | 3 | 0.005 | Mn | 4 | 0.002 | 298 | 410 | [5 empty] | 346 |  |  |  | 3.946943 | 8850 | 410 | https://doi.org/10.1039/C7RA01285C | RSC |  |  | 2.081509008 | RSC Advances | 2046-2069 | 2017
927 | Ca13.995Al9.997Zn6O35Bi0.005Mn0.003 | Ca13.995Al9.997Zn6O35 | Bi | 3 | 0.005 | Mn | 4 | 0.003 | 298 | 410 | [5 empty] | 346 |  |  |  | 3.944976 | 8810 | 410 | https://doi.org/10.1039/C7RA01285C | RSC |  |  | 2.081439395 | RSC Advances | 2046-2069 | 2017
928 | Ca13.995Al9.9965Zn6O35Bi0.005Mn0.0035 | Ca13.995Al9.9965Zn6O35 | Bi | 3 | 0.005 | Mn | 4 | 0.0035 | 298 | 410 | [5 empty] | 346 |  |  |  | 3.925312 | 8420 | 410 | https://doi.org/10.1039/C7RA01285C | RSC |  |  | 2.225608595 | RSC Advances | 2046-2069 | 2017
929 | Ca13.995Al9.996Zn6O35Bi0.005Mn0.004 | Ca13.995Al9.996Zn6O35 | Bi | 3 | 0.005 | Mn | 4 | 0.004 | 298 | 410 | [5 empty] | 346 |  |  |  | 3.919601 | 8310 | 410 | https://doi.org/10.1039/C7RA01285C | RSC |  |  | 2.300099731 | RSC Advances | 2046-2069 | 2017
930 | Ca13.995Al9.9Zn6O35Bi0.005Mn0.1 | Ca13.995Al9.9Zn6O35 | Bi | 3 | 0.005 | Mn | 4 | 0.1 | 298 | 410 | [5 empty] | 346 |  |  |  | 3.879096 | 7570 | 410 | https://doi.org/10.1039/C7RA01285C | RSC |  |  | 2.62422616 | RSC Advances | 2046-2069 | 2017
931 | Ca13.99Al9.995Zn6O35Bi0.01Mn0.005 | Ca13.99Al9.995Zn6O35 | Bi | 3 | 0.01 | Mn | 4 | 0.005 | 298 | 417 |  |  | 89.1 |  |  | 351 | 351 |  |  |  |  | 417 | https://doi.org/10.1039/C7RA01285C | RSC |  |  | 1.908691799 | RSC Advances | 2046-2069 | 2017
932 | Ca14Al9.995Zn6O35Mn0.005 | Ca14Al9.995Zn6O35 | Mn | 4 | 0.005 |  |  |  | 298 | 713 |  |  | 19.4 |  |  | 467 | 467 |  |  |  |  | 713 | https://doi.org/10.1039/C7RA01285C | RSC |  |  | 1.908718425 | RSC Advances | 2046-2069 | 2017
933 | Ca3Y0.9Al3O15B4Eu0.1 | Ca3Y0.9Al3O15B4 | Eu | 3 | 0.1 |  |  |  | 298 | 621 | [5 empty] | 397 |  |  |  | 6.294025 | 1968000 | 621 | https://doi.org/10.1016/j.jlumin.2018.09.010 | ESV | mp-694012 |  | 0.99747611 | Journal of Luminescence | 0022-2313 | 2019
934 | Ca3Y0.7Al3O15B4Eu0.3 | Ca3Y0.7Al3O15B4 | Eu | 3 | 0.3 |  |  |  | 298 | 621 | [5 empty] | 397 |  |  |  | 6.269279 | 1859000 | 621 | https://doi.org/10.1016/j.jlumin.2018.09.010 | ESV | mp-694012 |  | 1.044757731 | Journal of Luminescence | 0022-2313 | 2019
935 | Ca3Y0.5Al3O15B4Eu0.5 | Ca3Y0.5Al3O15B4 | Eu | 3 | 0.5 |  |  |  | 298 | 621 | 0.653 | 0.342 | 88 |  | 500 | 397 | 397 | 383 | 370 | 6.208441 | 1616000 | 621 | https://doi.org/10.1016/j.jlumin.2018.09.010 | ESV | mp-694012 |  | 0.974662875 | Journal of Luminescence | 0022-2313 | 2019
936 | Ca3Y0.3Al3O15B4Eu0.7 | Ca3Y0.3Al3O15B4 | Eu | 3 | 0.7 |  |  |  | 298 | 621 | [5 empty] | 397 |  |  |  | 6.197556 | 1576000 | 621 | https://doi.org/10.1016/j.jlumin.2018.09.010 | ESV | mp-694012 |  | 1.059044845 | Journal of Luminescence | 0022-2313 | 2019
937 | Ca3Y0.1Al3O15B4Eu0.9 | Ca3Y0.1Al3O15B4 | Eu | 3 | 0.9 |  |  |  | 298 | 621 | [5 empty] | 397 |  |  |  | 6.066326 | 1165000 | 621 | https://doi.org/10.1016/j.jlumin.2018.09.010 | ESV | mp-694012 |  | 1.059443845 | Journal of Luminescence | 0022-2313 | 2019
938 | Ca3Al3O15B4Eu1 | Ca3Al3O15B4 | Eu | 3 | 1 |  |  |  | 298 | 621 | [5 empty] | 397 |  |  |  | 6.001301 | 1003000 | 621 | https://doi.org/10.1016/j.jlumin.2018.09.010 | ESV | mp-694012 |  | 1.005193985 | Journal of Luminescence | 0022-2313 | 2019
939 | Ba3Y1.3B6O15Eu0.7 | Ba3Y1.3B6O15 | Eu | 3 | 0.7 |  |  |  | 298 | 593 | 0.601 | 0.396 | 13.1 |  | 440 | 393 | 393 | 382 | 463 | 6.420945 | 2636000 | 593 | https://doi.org/10.1016/j.jlumin.2018.12.028 | ESV | mp-1019527 | icsd-261704 | 1.178957174 | Journal of Luminescence | 0022-2313 | 2019
940 | Ba3Lu1.94B6O15Ce0.03 | Ba3Lu1.94B6O15 | Ce | 3 | 0.03 |  |  |  | 298 | 446 | 0.165 | 0.132 |  |  |  | 373 | 373 |  |  |  |  | 446 | https://doi.org/10.1016/j.jallcom.2019.02.095 | ESV |  |  | 1.017642825 | Journal of Alloys and Compounds | 0925-8388 | 2019
941 | Ba3Lu1.82B6O15Ce0.03Tb0.06 | Ba3Lu1.82B6O15 | Ce | 3 | 0.03 | Tb | 3 | 0.06 | 298 | 446 | 0.187 | 0.199 |  |  |  | 373 | [6 empty] | https://doi.org/10.1016/j.jallcom.2019.02.095 | ESV |  |  | 1.006827468 | Journal of Alloys and Compounds | 0925-8388 | 2019
942 | Ba3Lu1.64B6O15Ce0.03Tb0.15 | Ba3Lu1.64B6O15 | Ce | 3 | 0.03 | Tb | 3 | 0.15 | 298 | 446 | 0.198 | 0.227 |  |  |  | 373 | [6 empty] | https://doi.org/10.1016/j.jallcom.2019.02.095 | ESV |  |  | 1.00087624 | Journal of Alloys and Compounds | 0925-8388 | 2019
943 | Ba3Lu1.54B6O15Ce0.03Tb0.2 | Ba3Lu1.54B6O15 | Ce | 3 | 0.03 | Tb | 3 | 0.2 | 298 | 542 | 0.204 | 0.239 | 51 |  | 430 | 373 | [5 empty] | 542 | https://doi.org/10.1016/j.jallcom.2019.02.095 | ESV |  |  | 1.000562962 | Journal of Alloys and Compounds | 0925-8388 | 2019
944 | Ba3Lu1.54B6O15Ce0.03Tb0.2 | Ba3Lu1.54B6O15 | Ce | 3 | 0.03 | Tb | 3 | 0.2 | 343 | 542 | 0.257 | 0.253 |  |  |  | 373 | [6 empty] | https://doi.org/10.1016/j.jallcom.2019.02.095 | ESV |  |  | 1.001347284 | Journal of Alloys and Compounds | 0925-8388 | 2019
945 | Ba3Lu1.54B6O15Ce0.03Tb0.2 | Ba3Lu1.54B6O15 | Ce | 3 | 0.03 | Tb | 3 | 0.2 | 383 | 542 | 0.21 | 0.257 |  |  |  | 373 | [6 empty] | https://doi.org/10.1016/j.jallcom.2019.02.095 | ESV |  |  | 1.000562962 | Journal of Alloys and Compounds | 0925-8388 | 2019
946 | Ba3Lu1.54B6O15Ce0.03Tb0.2 | Ba3Lu1.54B6O15 | Ce | 3 | 0.03 | Tb | 3 | 0.2 | 423 | 542 | 0.211 | 0.258 |  |  |  | 373 | [6 empty] | https://doi.org/10.1016/j.jallcom.2019.02.095 | ESV |  |  | 1.000562962 | Journal of Alloys and Compounds | 0925-8388 | 2019
947 | Ba3Lu1.54B6O15Ce0.03Tb0.2 | Ba3Lu1.54B6O15 | Ce | 3 | 0.03 | Tb | 3 | 0.2 | 463 | 542 | 0.214 | 0.259 |  |  |  | 373 | [6 empty] | https://doi.org/10.1016/j.jallcom.2019.02.095 | ESV |  |  | 1.003322229 | Journal of Alloys and Compounds | 0925-8388 | 2019
948 | Ba3Lu1.54B6O15Ce0.03Tb0.2 | Ba3Lu1.54B6O15 | Ce | 3 | 0.03 | Tb | 3 | 0.2 | 503 | 542 | 0.219 | 0.262 |  |  |  | 373 | [6 empty] | https://doi.org/10.1016/j.jallcom.2019.02.095 | ESV |  |  | 1.025132543 | Journal of Alloys and Compounds | 0925-8388 | 2019
949 | Ba3Lu1.34B6O15Ce0.03Tb0.3 | Ba3Lu1.34B6O15 | Ce | 3 | 0.03 | Tb | 3 | 0.3 | 298 | 542 | 0.208 | 0.254 |  |  |  | 373 | [5 empty] | 542 | https://doi.org/10.1016/j.jallcom.2019.02.095 | ESV |  |  | 1.001741818 | Journal of Alloys and Compounds | 0925-8388 | 2019
950 | NaGdF4Ce0.2Tb0.05 | NaGdF4 | Ce | 3 | 0.2 | Tb | 3 | 0.05 | 298 | 542 |  |  | 30 |  |  | 262 | 262 |  |  |  |  | 542 | https://doi.org/10.1021/cm070865c | ACS | mp-1221034 |  | 1.065584978 | Chemistry of Materials | 0897-4756 | 2007
951 | MgY3.8Si3O13Tb0.2 | MgY3.8Si3O13 | Tb | 3 | 0.2 |  |  |  | 298 | 544 | 0.32 | 0.65 |  |  |  | 330 | [5 empty] | 544 | https://doi.org/10.1111/j.1551-2916.2010.03626.x | Wiley |  |  | 1.021579374 | Journal of the American Ceramic Society | 0002-7820 | 2010
952 | MgY3.8Si3O13Ce0.2 | MgY3.8Si3O13 | Ce | 3 | 0.2 |  |  |  | 298 | 480 | 0.21 | 0.24 | 37 |  |  | 330 | [5 empty] | 480 | https://doi.org/10.1111/j.1551-2916.2010.03626.x | Wiley |  |  | 1.064064941 | Journal of the American Ceramic Society | 0002-7820 | 2010
953 | MgY3.7Si3O13Ce0.2Tb0.1 | MgY3.7Si3O13 | Ce | 3 | 0.2 | Tb | 3 | 0.1 | 298 | 544 | 0.25 | 0.33 |  |  |  | 330 | 330 |  |  |  |  | 544 | https://doi.org/10.1111/j.1551-2916.2010.03626.x | Wiley |  |  | 0.986456029 | Journal of the American Ceramic Society | 0002-7820 | 2010
954 | MgY3.4Si3O13Ce0.2Tb0.4 | MgY3.4Si3O13 | Ce | 3 | 0.2 | Tb | 3 | 0.4 | 298 | 544 |  |  | 49 |  |  | 330 | 330 |  |  |  |  | 544 | https://doi.org/10.1111/j.1551-2916.2010.03626.x | Wiley |  |  | 0.987169964 | Journal of the American Ceramic Society | 0002-7820 | 2010
955 | MgY3.2Si3O13Ce0.2Tb0.6 | MgY3.2Si3O13 | Ce | 3 | 0.2 | Tb | 3 | 0.6 | 298 | 544 | 0.4 | 0.52 |  |  |  | 330 | 330 |  |  |  |  | 544 | https://doi.org/10.1111/j.1551-2916.2010.03626.x | Wiley |  |  | 0.987773275 | Journal of the American Ceramic Society | 0002-7820 | 2010
956 | Ca8MgSi4O16Cl2Tb0.02 | Ca8MgSi4O16Cl2 | Tb | 3 | 0.02 |  |  |  | 298 | 542 | 0.313 | 0.455 |  |  |  | 359 | [5 empty] | 542 | https://doi.org/10.1016/j.jlumin.2011.09.029 | ESV | mp-686598 |  | 1.022422131 | Journal of Luminescence | 0022-2313 | 2012
957 | Ca8MgSi4O16Cl2Tb0.02Ce0.002 | Ca8MgSi4O16Cl2 | Tb | 3 | 0.02 | Ce | 3 | 0.002 | 298 | 542 | 0.302 | 0.423 |  |  |  | 359 | [5 empty] | 542 | https://doi.org/10.1016/j.jlumin.2011.09.029 | ESV | mp-686598 |  | 0.999044992 | Journal of Luminescence | 0022-2313 | 2012
958 | Ca8MgSi4O16Cl2Tb0.02Ce0.004 | Ca8MgSi4O16Cl2 | Tb | 3 | 0.02 | Ce | 3 | 0.004 | 298 | 542 | 0.295 | 0.4 |  |  |  | 359 | [5 empty] | 542 | https://doi.org/10.1016/j.jlumin.2011.09.029 | ESV | mp-686598 |  | 0.999051956 | Journal of Luminescence | 0022-2313 | 2012
959 | Ca8MgSi4O16Cl2Tb0.02Ce0.006 | Ca8MgSi4O16Cl2 | Tb | 3 | 0.02 | Ce | 3 | 0.006 | 298 | 542 | 0.292 | 0.371 |  |  |  | 359 | [5 empty] | 542 | https://doi.org/10.1016/j.jlumin.2011.09.029 | ESV | mp-686598 |  | 0.999145743 | Journal of Luminescence | 0022-2313 | 2012
960 | Ca8MgSi4O16Cl2Tb0.02Ce0.008 | Ca8MgSi4O16Cl2 | Tb | 3 | 0.02 | Ce | 3 | 0.008 | 298 | 542 | 0.285 | 0.34 | 32.8 |  |  | 359 | [5 empty] | 542 | https://doi.org/10.1016/j.jlumin.2011.09.029 | ESV | mp-686598 |  | 0.999200471 | Journal of Luminescence | 0022-2313 | 2012
961 | Ca8MgSi4O16Cl2Tb0.02Ce0.009 | Ca8MgSi4O16Cl2 | Tb | 3 | 0.02 | Ce | 3 | 0.009 | 298 | 542 | 0.243 | 0.236 |  |  |  | 359 | [5 empty] | 542 | https://doi.org/10.1016/j.jlumin.2011.09.029 | ESV | mp-686598 |  | 0.999287423 | Journal of Luminescence | 0022-2313 | 2012
962 | Ca4Y6Si6O25Ce0.02 | Ca4Y6Si6O25 | Ce | 3 | 0.02 |  |  |  | 298 | 421 | 0.181 | 0.089 |  |  |  | 352 | [6 empty] | https://doi.org/10.1016/j.matchemphys.2011.05.078 | ESV |  |  | 0.993285867 | Materials Chemistry and Physics | 0254-0584 | 2011
963 | Ca4Y6Si6O25Ce0.02Tb0.02 | Ca4Y6Si6O25 | Ce | 3 | 0.02 | Tb | 3 | 0.02 | 298 | 542 | 0.201 | 0.173 |  |  |  | 352 | [5 empty] | 542 | https://doi.org/10.1016/j.matchemphys.2011.05.078 | ESV |  |  | 1.000016592 | Materials Chemistry and Physics | 0254-0584 | 2011
964 | Ca4Y6Si6O25Ce0.02Tb0.04 | Ca4Y6Si6O25 | Ce | 3 | 0.02 | Tb | 3 | 0.04 | 298 | 542 | 0.225 | 0.249 |  |  |  | 352 | [5 empty] | 542 | https://doi.org/10.1016/j.matchemphys.2011.05.078 | ESV |  |  | 1.000412765 | Materials Chemistry and Physics | 0254-0584 | 2011
965 | Ca4Y6Si6O25Ce0.02Tb0.06 | Ca4Y6Si6O25 | Ce | 3 | 0.02 | Tb | 3 | 0.06 | 298 | 542 | 0.235 | 0.268 |  |  |  | 352 | [5 empty] | 542 | https://doi.org/10.1016/j.matchemphys.2011.05.078 | ESV |  |  | 1.000799229 | Materials Chemistry and Physics | 0254-0584 | 2011
966 | Ca4Y6Si6O25Ce0.02Tb0.08 | Ca4Y6Si6O25 | Ce | 3 | 0.02 | Tb | 3 | 0.08 | 298 | 542 | 0.278 | 0.353 | 49.1 |  |  | 352 | 352 |  |  |  |  | 542 | https://doi.org/10.1016/j.matchemphys.2011.05.078 | ESV |  |  | 1.002248125 | Materials Chemistry and Physics | 0254-0584 | 2011
967 | Ca4Y6Si6O25Ce0.02Tb0.1 | Ca4Y6Si6O25 | Ce | 3 | 0.02 | Tb | 3 | 0.1 | 298 | 542 | 0.272 | 0.399 |  |  |  | 352 | [5 empty] | 542 | https://doi.org/10.1016/j.matchemphys.2011.05.078 | ESV |  |  | 1.001882479 | Materials Chemistry and Physics | 0254-0584 | 2011
968 | Ca4Y6Si6O25Tb0.1 | Ca4Y6Si6O25 | Tb | 3 | 0.1 |  |  |  | 298 |  | 0.311 | 0.486 |  |  |  | 352 | [6 empty] | https://doi.org/10.1016/j.matchemphys.2011.05.078 | ESV |  |  | 0.998652858 | Materials Chemistry and Physics | 0254-0584 | 2011
978 | Ba3Y1.9B4O12Ce0.05 | Ba3Y1.9B4O12 | Ce | 3 | 0.05 |  |  |  | 298 | 421 | 0.162 | 0.121 |  |  |  | 360 | 360 |  |  |  |  | 421 | https://doi.org/10.1111/j.1551-2916.2012.05464.x | Wiley |  |  | 1.188163317 | Journal of the American Ceramic Society | 0002-7820 | 2012
979 | Ba3Y1.88B4O12Ce0.05Tb0.01 | Ba3Y1.88B4O12 | Ce | 3 | 0.05 | Tb | 3 | 0.01 | 298 | 544 | 0.179 | 0.168 |  |  |  | 360 | [5 empty] | 544 | https://doi.org/10.1111/j.1551-2916.2012.05464.x | Wiley |  |  | 0.987458031 | Journal of the American Ceramic Society | 0002-7820 | 2012
980 | Ba3Y1.84B4O12Ce0.05Tb0.03 | Ba3Y1.84B4O12 | Ce | 3 | 0.05 | Tb | 3 | 0.03 | 298 | 544 | 0.19 | 0.208 |  |  |  | 360 | [5 empty] | 544 | https://doi.org/10.1111/j.1551-2916.2012.05464.x | Wiley |  |  | 0.98828043 | Journal of the American Ceramic Society | 0002-7820 | 2012
981 | Ba3Y1.8B4O12Ce0.05Tb0.05 | Ba3Y1.8B4O12 | Ce | 3 | 0.05 | Tb | 3 | 0.05 | 298 | 544 | 0.206 | 0.255 |  |  |  | 360 | [5 empty] | 544 | https://doi.org/10.1111/j.1551-2916.2012.05464.x | Wiley |  |  | 0.986695332 | Journal of the American Ceramic Society | 0002-7820 | 2012
982 | Ba3Y1.7B4O12Ce0.05Tb0.1 | Ba3Y1.7B4O12 | Ce | 3 | 0.05 | Tb | 3 | 0.1 | 298 | 544 | 0.234 | 0.338 |  |  |  | 360 | [5 empty] | 544 | https://doi.org/10.1111/j.1551-2916.2012.05464.x | Wiley |  |  | 0.985202185 | Journal of the American Ceramic Society | 0002-7820 | 2012
983 | Ba3Y1.5B4O12Ce0.05Tb0.2 | Ba3Y1.5B4O12 | Ce | 3 | 0.05 | Tb | 3 | 0.2 | 298 | 544 | 0.26 | 0.416 |  |  |  | 360 | [5 empty] | 544 | https://doi.org/10.1111/j.1551-2916.2012.05464.x | Wiley |  |  | 0.990035486 | Journal of the American Ceramic Society | 0002-7820 | 2012
984 | Ba3Y1.3B4O12Ce0.05Tb0.3 | Ba3Y1.3B4O12 | Ce | 3 | 0.05 | Tb | 3 | 0.3 | 298 | 544 | 0.28 | 0.463 |  |  |  | 360 | [5 empty] | 544 | https://doi.org/10.1111/j.1551-2916.2012.05464.x | Wiley |  |  | 0.990732662 | Journal of the American Ceramic Society | 0002-7820 | 2012
985 | Ba3Y0.9B4O12Ce0.05Tb0.5 | Ba3Y0.9B4O12 | Ce | 3 | 0.05 | Tb | 3 | 0.5 | 298 | 544 | 0.313 | 0.526 |  |  |  | 360 | [5 empty] | 544 | https://doi.org/10.1111/j.1551-2916.2012.05464.x | Wiley |  |  | 0.989917963 | Journal of the American Ceramic Society | 0002-7820 | 2012
986 | Lu2MoO6Eu0.01 | Lu2MoO6 | Eu | 3 | 0.01 |  |  |  | 298 | 610 | [5 empty] | 363 | 363 | 462 | 530 | 5.488551 | 308000 | 610 | https://doi.org/10.1016/S1003-6326(16)64276-0 | ESV | mp-1211057 |  | 1.019914578 | Transactions of Nonferrous Metals Society of China | 1003-6326 | 2016
987 | Lu2MoO6Eu0.03 | Lu2MoO6 | Eu | 3 | 0.03 |  |  |  | 298 | 610 | [5 empty] | 363 | 363 | 462 | 530 | 5.488551 | 308000 | 610 | https://doi.org/10.1016/S1003-6326(16)64276-0 | ESV | mp-1211057 |  | 1.019914051 | Transactions of Nonferrous Metals Society of China | 1003-6326 | 2016
988 | Lu2MoO6Eu0.05 | Lu2MoO6 | Eu | 3 | 0.05 |  |  |  | 298 | 610 | [5 empty] | 363 | 363 | 462 | 530 | 5.488551 | 308000 | 610 | https://doi.org/10.1016/S1003-6326(16)64276-0 | ESV | mp-1211057 |  | 1.019913588 | Transactions of Nonferrous Metals Society of China | 1003-6326 | 2016
989 | Lu2MoO6Eu0.1 | Lu2MoO6 | Eu | 3 | 0.1 |  |  |  | 298 | 610 | 0.65 | 0.35 |  |  |  | 363 | 363 | 462 | 530 | 5.447158 | 280000 | 610 | https://doi.org/10.1016/S1003-6326(16)64276-0 | ESV | mp-1211057 |  | 0.984043652 | Transactions of Nonferrous Metals Society of China | 1003-6326 | 2016
990 | Lu2MoO6Eu0.2 | Lu2MoO6 | Eu | 3 | 0.2 |  |  |  | 298 | 610 | [5 empty] | 363 | 462 | 363 | 530 | 5.267172 | 185000 | 610 | https://doi.org/10.1016/S1003-6326(16)64276-0 | ESV | mp-1211057 |  | 0.977572552 | Transactions of Nonferrous Metals Society of China | 1003-6326 | 2016
991 | Lu2MoO6Eu0.4 | Lu2MoO6 | Eu | 3 | 0.4 |  |  |  | 298 | 610 | [5 empty] | 363 | 363 | 462 | 530 | 4.778151 | 60000 | 610 | https://doi.org/10.1016/S1003-6326(16)64276-0 | ESV | mp-1211057 |  | 0.964530209 | Transactions of Nonferrous Metals Society of China | 1003-6326 | 2016
992 | BaZn2P2O8Sm0.02 | BaZn2P2O8 | Sm | 3 | 0.02 |  |  |  | 298 | 606 | 0.621 | 0.365 |  |  |  | 397 | 397 | 460 |  |  |  | 606 | https://doi.org/10.1016/j.jlumin.2012.03.022 | ESV | mp-6089 | icsd-300159 icsd-86627 | 1.044358362 | Journal of Luminescence | 0022-2313 | 2012
993 | BaZn2P2O8K0.02Sm0.02 | BaZn2P2O8K0.02 | Sm | 3 | 0.02 |  |  |  | 298 | 606 | 0.622 | 0.363 |  |  |  | 397 | [6 empty] | https://doi.org/10.1016/j.jlumin.2012.03.022 | ESV | mp-6089 | icsd-300159 icsd-86627 | 1.034863519 | Journal of Luminescence | 0022-2313 | 2012
994 | Y1.9Si4N6CCe0.05 | Y1.9Si4N6C | Ce | 3 | 0.05 |  |  |  | 298 | 540 | 0.4 | 0.53 |  |  | 468 | 384 | [6 empty] | https://doi.org/10.1111/j.1551-2916.2011.04571.x | Wiley | mp-6353 | icsd-162422 icsd-155158 icsd-162421 | 1.002559836 | Journal of the American Ceramic Society | 0002-7820 | 2011
995 | Y1.9Si4N6CCe0.05La0.1 | Y1.9Si4N6C | Ce | 3 | 0.05 | La | 3 | 0.1 | 298 | 520 | 0.33 | 0.48 |  |  |  | 384 | [6 empty] | https://doi.org/10.1111/j.1551-2916.2011.04571.x | Wiley | mp-6353 | icsd-162422 icsd-155158 icsd-162421 | 1.008257744 | Journal of the American Ceramic Society | 0002-7820 | 2011
996 | Y1.9Si4N6CCe0.05La0.2 | Y1.9Si4N6C | Ce | 3 | 0.05 | La | 3 | 0.2 | 298 | 510 | 0.3 | 0.48 |  |  |  | 383 | [6 empty] | https://doi.org/10.1111/j.1551-2916.2011.04571.x | Wiley | mp-6353 | icsd-162422 icsd-155158 icsd-162421 | 0.993329279 | Journal of the American Ceramic Society | 0002-7820 | 2011
997 | Y1.9Si4N6CCe0.05La0.3 | Y1.9Si4N6C | Ce | 3 | 0.05 | La | 3 | 0.3 | 298 | 505 | 0.28 | 0.45 |  |  |  | 378 | [6 empty] | https://doi.org/10.1111/j.1551-2916.2011.04571.x | Wiley | mp-6353 | icsd-162422 icsd-155158 icsd-162421 | 0.989912073 | Journal of the American Ceramic Society | 0002-7820 | 2011
998 | Y1.9Si4N6CCe0.05La0.4 | Y1.9Si4N6C | Ce | 3 | 0.05 | La | 3 | 0.4 | 298 | 450 | 0.19 | 0.19 |  |  |  | 360 | [6 empty] | https://doi.org/10.1111/j.1551-2916.2011.04571.x | Wiley | mp-6353 | icsd-162422 icsd-155158 icsd-162421 | 1.018123868 | Journal of the American Ceramic Society | 0002-7820 | 2011
999 | Y1.9Si4N6CCe0.05La0.5 | Y1.9Si4N6C | Ce | 3 | 0.05 | La | 3 | 0.5 | 298 | 447 | 0.16 | 0.12 |  |  |  | 356 | [6 empty] | https://doi.org/10.1111/j.1551-2916.2011.04571.x | Wiley | mp-6353 | icsd-162422 icsd-155158 icsd-162421 | 1.019475239 | Journal of the American Ceramic Society | 0002-7820 | 2011
1000 | Y1.9Si4N6CCe0.05La0.6 | Y1.9Si4N6C | Ce | 3 | 0.05 | La | 3 | 0.6 | 298 | 446 | 0.16 | 0.1 |  |  |  | 356 | [6 empty] | https://doi.org/10.1111/j.1551-2916.2011.04571.x | Wiley | mp-6353 | icsd-162422 icsd-155158 icsd-162421 | 1.019771565 | Journal of the American Ceramic Society | 0002-7820 | 2011
1001 | Y1.9Si4N6CCe0.05La0.95 | Y1.9Si4N6C | Ce | 3 | 0.05 | La | 3 | 0.95 | 298 | 440 | 0.15 | 0.08 |  |  |  | 358 | [6 empty] | https://doi.org/10.1111/j.1551-2916.2011.04571.x | Wiley | mp-6353 | icsd-162422 icsd-155158 icsd-162421 | 1.121008052 | Journal of the American Ceramic Society | 0002-7820 | 2011
1002 | Ca3La5.5Si6O24Ce0.5 | Ca3La5.5Si6O24 | Ce | 3 | 0.5 |  |  |  | 298 | 420 | 0.19 | 0.1 |  |  |  | 288 | 288 | 355 |  |  |  | 420 | https://doi.org/10.1111/jace.12846 | Wiley |  |  | 2.270999887 | Journal of the American Ceramic Society | 0002-7820 | 2014
1003 | Ca3La5.4Si6O24Ce0.5Tb0.1 | Ca3La5.4Si6O24 | Ce | 3 | 0.5 | Tb | 3 | 0.1 | 298 | 545 | 0.27 | 0.35 |  |  |  | 288 | 288 | 355 |  |  |  | 420 | https://doi.org/10.1111/jace.12846 | Wiley |  |  | 3.895333347 | Journal of the American Ceramic Society | 0002-7820 | 2014
1004 | Ca3La5.2Si6O24Ce0.5Tb0.3 | Ca3La5.2Si6O24 | Ce | 3 | 0.5 | Tb | 3 | 0.3 | 298 | 545 | 0.31 | 0.48 |  |  |  | 288 | 288 | 355 |  |  |  | 420 | https://doi.org/10.1111/jace.12846 | Wiley |  |  | 4.029164456 | Journal of the American Ceramic Society | 0002-7820 | 2014
1005 | Ca3La5Si6O24Ce0.5Tb0.5 | Ca3La5Si6O24 | Ce | 3 | 0.5 | Tb | 3 | 0.5 | 298 | 545 | 0.32 | 0.52 |  |  |  | 288 | 288 | 355 |  |  |  | 420 | https://doi.org/10.1111/jace.12846 | Wiley |  |  | 2.217108372 | Journal of the American Ceramic Society | 0002-7820 | 2014
1006 | Ca3La4.8Si6O24Ce0.5Tb0.7 | Ca3La4.8Si6O24 | Ce | 3 | 0.5 | Tb | 3 | 0.7 | 298 | 545 | 0.33 | 0.55 |  |  |  | 288 | 288 | 355 |  |  |  | 420 | https://doi.org/10.1111/jace.12846 | Wiley |  |  | 1.897030993 | Journal of the American Ceramic Society | 0002-7820 | 2014
1007 | Ca3La4.6Si6O24Ce0.5Tb0.9 | Ca3La4.6Si6O24 | Ce | 3 | 0.5 | Tb | 3 | 0.9 | 298 | 545 | 0.33 | 0.55 |  |  |  | 288 | 288 | 355 |  |  |  | 420 | https://doi.org/10.1111/jace.12846 | Wiley |  |  | 1.870425188 | Journal of the American Ceramic Society | 0002-7820 | 2014
1008 | Ca3La4.4Si6O24Ce0.5Tb1.1 | Ca3La4.4Si6O24 | Ce | 3 | 0.5 | Tb | 3 | 1.1 | 298 | 545 | 0.33 | 0.56 |  |  |  | 288 | 288 | 355 |  |  |  | 420 | https://doi.org/10.1111/jace.12846 | Wiley |  |  | 1.483776238 | Journal of the American Ceramic Society | 0002-7820 | 2014
1009 | Ca3La5.5Si6O24Tb0.5 | Ca3La5.5Si6O24 | Tb | 3 | 0.5 |  |  |  | 298 | 545 | 0.35 | 0.55 |  |  |  | 257 | 238 | 355 |  |  |  | 545 | https://doi.org/10.1111/jace.12846 | Wiley |  |  | 3.532213375 | Journal of the American Ceramic Society | 0002-7820 | 2014
1010 | Ca4Y6Si6O25Ce0.1 | Ca4Y6Si6O25 | Ce | 3 | 0.1 |  |  |  | 298 | 426 | 0.166 | 0.133 |  |  |  | 356 |  |  |  | 1.717837 | 52.22 | 426 | https://doi.org/10.1111/jace.13292 | Wiley |  |  | 1.023654777 | Journal of the American Ceramic Society | 0002-7820 | 2014
1011 | Ca4Y6Si6O25Ce0.1Eu0.01 | Ca4Y6Si6O25 | Ce | 3 | 0.1 | Eu | 2 | 0.01 | 298 | 426 | 0.221 | 0.195 |  |  |  | 356 |  |  |  | 1.580355 | 38.05 | 426 | https://doi.org/10.1111/jace.13292 | Wiley |  |  | 1.010787402 | Journal of the American Ceramic Society | 0002-7820 | 2014
1012 | Ca4Y6Si6O25Ce0.1Eu0.03 | Ca4Y6Si6O25 | Ce | 3 | 0.1 | Eu | 2 | 0.03 | 298 | 426 | 0.289 | 0.279 |  |  |  | 356 | [6 empty] | https://doi.org/10.1111/jace.13292 | Wiley |  |  | 1.006194439 | Journal of the American Ceramic Society | 0002-7820 | 2014
1013 | Ca4Y6Si6O25Ce0.1Eu0.05 | Ca4Y6Si6O25 | Ce | 3 | 0.1 | Eu | 2 | 0.05 | 298 | 527 | 0.296 | 0.355 |  |  |  | 356 |  |  |  | 1.158664 | 14.41 | 426 | https://doi.org/10.1111/jace.13292 | Wiley |  |  | 1.005486628 | Journal of the American Ceramic Society | 0002-7820 | 2014
1014 | Ca4Y6Si6O25Ce0.1Eu0.07 | Ca4Y6Si6O25 | Ce | 3 | 0.1 | Eu | 2 | 0.07 | 298 | 527 | 0.301 | 0.463 |  |  |  | 356 | [6 empty] | https://doi.org/10.1111/jace.13292 | Wiley |  |  | 1.003508876 | Journal of the American Ceramic Society | 0002-7820 | 2014
1015 | Ca4Y6Si6O25Ce0.1Eu0.1 | Ca4Y6Si6O25 | Ce | 3 | 0.1 | Eu | 2 | 0.1 | 298 | 527 | 0.307 | 0.489 |  |  |  | 356 |  |  |  | 0.7626786 | 5.79 | 426 | https://doi.org/10.1111/jace.13292 | Wiley |  |  | 1.005129884 | Journal of the American Ceramic Society | 0002-7820 | 2014
1016 | Sr8.96Mg1.5P7O28Eu0.04 | Sr8.96Mg1.5P7O28 | Eu | 2 | 0.04 |  |  |  | 298 | 618 | 0.467 | 0.4839 | 17.34 |  |  | 430 | 393 | 460 |  |  |  |  | https://doi.org/10.1111/jace.16311 | Wiley |  |  | 2.058827826 | Journal of the American Ceramic Society | 0002-7820 | 2019
1017 | Sr8.91Mg1.5P7O28Eu0.04Ce0.05 | Sr8.91Mg1.5P7O28 | Eu | 2 | 0.04 | Ce | 3 | 0.05 | 298 | 618 | 0.4725 | 0.4803 |  |  |  | 430 | [6 empty] | https://doi.org/10.1111/jace.16311 | Wiley |  |  | 2.052631749 | Journal of the American Ceramic Society | 0002-7820 | 2019
1018 | Sr8.86Mg1.5P7O28Eu0.04Ce0.1 | Sr8.86Mg1.5P7O28 | Eu | 2 | 0.04 | Ce | 3 | 0.1 | 298 | 618 | 0.5062 | 0.4612 |  |  |  | 430 | [6 empty] | https://doi.org/10.1111/jace.16311 | Wiley |  |  | 2.049037064 | Journal of the American Ceramic Society | 0002-7820 | 2019
1019 | Sr8.76Mg1.5P7O28Eu0.04Ce0.2 | Sr8.76Mg1.5P7O28 | Eu | 2 | 0.04 | Ce | 3 | 0.2 | 298 | 618 | 0.5108 | 0.4578 | 61.47 |  |  | 430 | [6 empty] | https://doi.org/10.1111/jace.16311 | Wiley |  |  | 2.042601785 | Journal of the American Ceramic Society | 0002-7820 | 2019
1020 | Sr8.66Mg1.5P7O28Eu0.04Ce0.3 | Sr8.66Mg1.5P7O28 | Eu | 2 | 0.04 | Ce | 3 | 0.3 | 298 | 618 | 0.51 | 0.4578 |  |  |  | 430 | [6 empty] | https://doi.org/10.1111/jace.16311 | Wiley |  |  | 2.03604403 | Journal of the American Ceramic Society | 0002-7820 | 2019
1021 | Ba2Ca0.99P2O8Eu0.01 | Ba2Ca0.99P2O8 | Eu | 2 | 0.01 |  |  |  | 298 | 454 | 0.1703 | 0.1433 |  |  | 436 | 365 | 273 |  |  |  |  | 454 | https://doi.org/10.1111/jace.12258 | Wiley | mp-3857 | icsd-18110 icsd-30634 icsd-69450 icsd-184781 icsd-150866 icsd-410786 | 1.091742759 | Journal of the American Ceramic Society | 0002-7820 | 2013
1024 | Sr0.995Si2O2N2Eu0.005 | Sr0.995Si2O2N2 | Eu | 2 | 0.005 |  |  |  | 298 | 535 | 0.33 | 0.621 | 81 |  |  | 450 | [6 empty] | https://doi.org/10.1021/cm802394w | ACS |  |  | 0.996595483 | Chemistry of Materials | 0897-4756 | 2008
1025 | Sr0.99Si2O2N2Eu0.01 | Sr0.99Si2O2N2 | Eu | 2 | 0.01 |  |  |  | 298 | 535 | 0.33 | 0.621 | 90 |  |  | 450 | [6 empty] | https://doi.org/10.1021/cm802394w | ACS |  |  | 0.996478427 | Chemistry of Materials | 0897-4756 | 2008
1026 | Sr0.98Si2O2N2Eu0.02 | Sr0.98Si2O2N2 | Eu | 2 | 0.02 |  |  |  | 298 | 538 | 0.337 | 0.619 | 91 |  | 600 | 450 | [6 empty] | https://doi.org/10.1021/cm802394w | ACS |  |  | 1.038833782 | Chemistry of Materials | 0897-4756 | 2008
1027 | Sr0.93Ca0.05Si2O2N2Eu0.02 | Sr0.93Ca0.05Si2O2N2 | Eu | 2 | 0.02 |  |  |  | 298 | 538 | 0.342 | 0.616 | 89 |  |  | 450 | [6 empty] | https://doi.org/10.1021/cm802394w | ACS | mp-556884 | icsd-413882 | 0.99173764 | Chemistry of Materials | 0897-4756 | 2008
1028 | Sr0.88Ca0.1Si2O2N2Eu0.02 | Sr0.88Ca0.1Si2O2N2 | Eu | 2 | 0.02 |  |  |  | 298 | 538 | 0.345 | 0.614 | 93 |  |  | 450 | [6 empty] | https://doi.org/10.1021/cm802394w | ACS | mp-556884 | icsd-413882 | 0.99185141 | Chemistry of Materials | 0897-4756 | 2008
1029 | Sr0.83Ca0.15Si2O2N2Eu0.02 | Sr0.83Ca0.15Si2O2N2 | Eu | 2 | 0.02 |  |  |  | 298 | 536 | 0.349 | 0.611 | 93 |  |  | 450 | [6 empty] | https://doi.org/10.1021/cm802394w | ACS | mp-556884 | icsd-413882 | 0.991748068 | Chemistry of Materials | 0897-4756 | 2008
1030 | Sr0.73Ca0.25Si2O2N2Eu0.02 | Sr0.73Ca0.25Si2O2N2 | Eu | 2 | 0.02 |  |  |  | 298 | 542 | 0.351 | 0.608 | 93 |  |  | 450 | [6 empty] | https://doi.org/10.1021/cm802394w | ACS | mp-556884 | icsd-413882 | 0.988638919 | Chemistry of Materials | 0897-4756 | 2008
1031 | Sr0.48Ca0.5Si2O2N2Eu0.02 | Sr0.48Ca0.5Si2O2N2 | Eu | 2 | 0.02 |  |  |  | 298 | 543 | 0.354 | 0.601 | 92 |  | 557 | 450 | [6 empty] | https://doi.org/10.1021/cm802394w | ACS | mp-556884 | icsd-413882 | 0.998047427 | Chemistry of Materials | 0897-4756 | 2008
1032 | Sr0.23Ca0.75Si2O2N2Eu0.02 | Sr0.23Ca0.75Si2O2N2 | Eu | 2 | 0.02 |  |  |  | 298 | 546 | 0.378 | 0.581 | 81 |  | 500 | 450 | [6 empty] | https://doi.org/10.1021/cm802394w | ACS | mp-556884 | icsd-413882 | 0.984959566 | Chemistry of Materials | 0897-4756 | 2008
1033 | CaSi2N2O2Eu0.02 | CaSi2N2O2 | Eu | 2 | 0.02 |  |  |  | 298 | 555 | 0.419 | 0.556 | 76 |  | 440 | 450 | [6 empty] | https://doi.org/10.1021/cm802394w | ACS | mp-556884 | icsd-413882 | 0.987577881 | Chemistry of Materials | 0897-4756 | 2008
1034 | Sr0.93Ba0.05Si2O2N2Eu0.02 | Sr0.93Ba0.05Si2O2N2 | Eu | 2 | 0.02 |  |  |  | 298 | 538 | 0.343 | 0.614 | 91 |  |  | 450 | [6 empty] | https://doi.org/10.1021/cm802394w | ACS | mp-6764 | icsd-419450 icsd-173758 | 0.995826193 | Chemistry of Materials | 0897-4756 | 2008
1035 | Sr0.88Ba0.1Si2O2N2Eu0.02 | Sr0.88Ba0.1Si2O2N2 | Eu | 2 | 0.02 |  |  |  | 298 | 539 | 0.351 | 0.61 | 90 |  |  | 450 | [6 empty] | https://doi.org/10.1021/cm802394w | ACS | mp-6764 | icsd-419450 icsd-173758 | 0.995826193 | Chemistry of Materials | 0897-4756 | 2008
1036 | Sr0.83Ba0.15Si2O2N2Eu0.02 | Sr0.83Ba0.15Si2O2N2 | Eu | 2 | 0.02 |  |  |  | 298 | 544 | 0.358 | 0.606 | 89 |  |  | 450 | [6 empty] | https://doi.org/10.1021/cm802394w | ACS | mp-6764 | icsd-419450 icsd-173758 | 0.995831821 | Chemistry of Materials | 0897-4756 | 2008
1037 | Sr0.73Ba0.25Si2O2N2Eu0.02 | Sr0.73Ba0.25Si2O2N2 | Eu | 2 | 0.02 |  |  |  | 298 | 544 | 0.361 | 0.602 | 79 |  | 560 | 450 | [6 empty] | https://doi.org/10.1021/cm802394w | ACS | mp-6764 | icsd-419450 icsd-173758 | 1.00896166 | Chemistry of Materials | 0897-4756 | 2008
1038 | Sr0.48Ba0.5Si2O2N2Eu0.02 | Sr0.48Ba0.5Si2O2N2 | Eu | 2 | 0.02 |  |  |  | 298 | 548 | 0.401 | 0.573 | 91 |  | 560 | 450 | [6 empty] | https://doi.org/10.1021/cm802394w | ACS | mp-6764 | icsd-419450 icsd-173758 | 1.014027852 | Chemistry of Materials | 0897-4756 | 2008
1039 | Sr0.23Ba0.75Si2O2N2Eu0.02 | Sr0.23Ba0.75Si2O2N2 | Eu | 2 | 0.02 |  |  |  | 298 | 564 | 0.434 | 0.528 | 66 |  |  | 450 | [6 empty] | https://doi.org/10.1021/cm802394w | ACS | mp-6764 | icsd-419450 icsd-173758 | 1.008109224 | Chemistry of Materials | 0897-4756 | 2008
1040 | BaSi2N2O2Eu0.02 | BaSi2N2O2 | Eu | 2 | 0.02 |  |  |  | 298 | 495 | 0.076 | 0.44 | 71 |  | 600 | 450 | [6 empty] | https://doi.org/10.1021/cm802394w | ACS | mp-6764 | icsd-419450 icsd-173758 | 1.101898317 | Chemistry of Materials | 0897-4756 | 2008
1041 | Sr0.96Si2O2N2Eu0.04 | Sr0.96Si2O2N2 | Eu | 2 | 0.04 |  |  |  | 298 | 541 | 0.352 | 0.611 | 87 |  |  | 450 | [6 empty] | https://doi.org/10.1021/cm802394w | ACS |  |  | 0.995923761 | Chemistry of Materials | 0897-4756 | 2008
1042 | Sr0.92Si2O2N2Eu0.08 | Sr0.92Si2O2N2 | Eu | 2 | 0.08 |  |  |  | 298 | 546 | 0.384 | 0.59 | 83 |  | 537 | 450 | [6 empty] | https://doi.org/10.1021/cm802394w | ACS |  |  | 0.999846795 | Chemistry of Materials | 0897-4756 | 2008
1043 | Sr0.84Si2O2N2Eu0.16 | Sr0.84Si2O2N2 | Eu | 2 | 0.16 |  |  |  | 298 | 554 | 0.419 | 0.562 | 58 |  | 471 | 450 | [6 empty] | https://doi.org/10.1021/cm802394w | ACS |  |  | 0.987064419 | Chemistry of Materials | 0897-4756 | 2008
1044 | CaSEu0.01 | CaS | Eu | 2 | 0.01 |  |  |  | 298 | 663 |  |  | 53.4 |  |  | 350 | [6 empty] | https://doi.org/10.1016/j.radmeas.2009.09.010 | ESV | mp-1672 | icsd-619534 icsd-619527 icsd-186785 icsd-53940 icsd-619528 icsd-603165 icsd-619533 icsd-28902 icsd-60200 icsd-619538 icsd-619540 icsd-619529 icsd-619530 icsd-41956 icsd-52784 icsd-30236 icsd-619537 | 1.129330524 | Radiation Measurements | 1350-4487 | 2010
1045 | Ca0.8Sr0.2SEu0.01 | Ca0.8Sr0.2S | Eu | 2 | 0.01 |  |  |  | 298 | 662 |  |  | 38 |  |  | 350 | [6 empty] | https://doi.org/10.1016/j.radmeas.2009.09.010 | ESV | mp-1672 | icsd-619534 icsd-619527 icsd-186785 icsd-53940 icsd-619528 icsd-603165 icsd-619533 icsd-28902 icsd-60200 icsd-619538 icsd-619540 icsd-619529 icsd-619530 icsd-41956 icsd-52784 icsd-30236 icsd-619537 | 1.178706078 | Radiation Measurements | 1350-4487 | 2010
1046 | Ca0.5Sr0.5SEu0.01 | Ca0.5Sr0.5S | Eu | 2 | 0.01 |  |  |  | 298 | 656 |  |  | 51.4 |  |  | 350 | [6 empty] | https://doi.org/10.1016/j.radmeas.2009.09.010 | ESV | mp-1672 | icsd-619534 icsd-619527 icsd-186785 icsd-53940 icsd-619528 icsd-603165 icsd-619533 icsd-28902 icsd-60200 icsd-619538 icsd-619540 icsd-619529 icsd-619530 icsd-41956 icsd-52784 icsd-30236 icsd-619537 | 1.191814839 | Radiation Measurements | 1350-4487 | 2010
1047 | Ca0.2Sr0.8SEu0.01 | Ca0.2Sr0.8S | Eu | 2 | 0.01 |  |  |  | 298 | 635 |  |  | 50.5 |  |  | 350 | [6 empty] | https://doi.org/10.1016/j.radmeas.2009.09.010 | ESV | mp-1672 | icsd-619534 icsd-619527 icsd-186785 icsd-53940 icsd-619528 icsd-603165 icsd-619533 icsd-28902 icsd-60200 icsd-619538 icsd-619540 icsd-619529 icsd-619530 icsd-41956 icsd-52784 icsd-30236 icsd-619537 | 1.122290678 | Radiation Measurements | 1350-4487 | 2010
1048 | SrSEu0.01 | SrS | Eu | 2 | 0.01 |  |  |  | 298 | 619 |  |  | 31.3 |  |  | 350 | [6 empty] | https://doi.org/10.1016/j.radmeas.2009.09.010 | ESV | mp-1087,mp-10627 | icsd-651057 icsd-651060 icsd-659132 icsd-53941 icsd-182724 icsd-651062 icsd-290055 icsd-52112 icsd-28900 icsd-651059 icsd-30239 icsd-651061 icsd-164143 icsd-651056 icsd-651068 icsd-249177 icsd-651054 icsd-164144 icsd-52111 | 1.065151994 | Radiation Measurements | 1350-4487 | 2010
1049 | BaMgAl10O17Eu0.116 | BaMgAl10O17 | Eu | 2 | 0.116 |  |  |  | 298 | 450 |  |  | 92.4 |  |  | 254 | [6 empty] | https://doi.org/10.1021/cm020592f | ACS |  |  | 1.011064958 | Chemistry of Materials | 0897-4756 | 2002
1050 | Gd2MoO6Eu0.3 | Gd2MoO6 | Eu | 3 | 0.3 |  |  |  | 298 | 610 | 0.65 | 0.35 | 26.5 |  | 383 | 360 | 360 | 463 |  | 5.764176 | 581000 | 610 | https://doi.org/10.1039/C6RA25652J | RSC | mp-582797 | icsd-62886 | 0.997353349 | RSC Advances | 2046-2069 | 2017
1051 | Gd2MoO6Eu0.3 | Gd2MoO6 | Eu | 3 | 0.3 |  |  |  | 298 | 610 | 0.653 | 0.347 | 47.5 |  | 428 | 463 | 360 | 463 |  | 5.729974 | 537000 | 610 | https://doi.org/10.1039/C6RA25652J | RSC | mp-582797 | icsd-62886 | 0.986987364 | RSC Advances | 2046-2069 | 2017
1052 | Sr0.99MoO4Eu0.01 | Sr0.99MoO4 | Eu | 3 | 0.01 |  |  |  | 298 | 610 | [5 empty] | 290 |  |  |  | 5.704151 | 506000 | 615 | https://doi.org/10.1039/C5RA06053B | RSC | mp-18834 | icsd-193794 icsd-250491 icsd-23700 icsd-28025 icsd-194080 icsd-173125 icsd-173120 icsd-245803 icsd-245802 icsd-173122 icsd-239418 icsd-248458 icsd-99089 icsd-194081 | 1.005646561 | RSC Advances | 2046-2069 | 2015
1053 | Sr0.93MoO4Eu0.07 | Sr0.93MoO4 | Eu | 3 | 0.07 |  |  |  | 298 | 615 | 0.623 | 0.335 |  |  |  | 290 | 290 | 393 |  | 5.68842 | 488000 | 615 | https://doi.org/10.1039/C5RA06053B | RSC | mp-18834 | icsd-193794 icsd-250491 icsd-23700 icsd-28025 icsd-194080 icsd-173125 icsd-173120 icsd-245803 icsd-245802 icsd-173122 icsd-239418 icsd-248458 icsd-99089 icsd-194081 | 1.024913124 | RSC Advances | 2046-2069 | 2015
1054 | Sr0.86MoO4Na0.07Eu0.07 | Sr0.86MoO4Na0.07 | Eu | 3 | 0.07 |  |  |  | 298 | 615 | 0.644 | 0.355 |  |  |  | 290 |  |  |  | 5.749736 | 562000 | 615 | https://doi.org/10.1039/C5RA06053B | RSC | mp-18834 | icsd-193794 icsd-250491 icsd-23700 icsd-28025 icsd-194080 icsd-173125 icsd-173120 icsd-245803 icsd-245802 icsd-173122 icsd-239418 icsd-248458 icsd-99089 icsd-194081 | 1.040534017 | RSC Advances | 2046-2069 | 2015
1055 | Sr0.84MoO4Na0.09Eu0.07 | Sr0.84MoO4Na0.09 | Eu | 3 | 0.07 |  |  |  | 298 | 615 | [5 empty] | 290 |  |  |  | 5.69897 | 500000 | 615 | https://doi.org/10.1039/C5RA06053B | RSC | mp-18834 | icsd-193794 icsd-250491 icsd-23700 icsd-28025 icsd-194080 icsd-173125 icsd-173120 icsd-245803 icsd-245802 icsd-173122 icsd-239418 icsd-248458 icsd-99089 icsd-194081 | 0.985826722 | RSC Advances | 2046-2069 | 2015
1056 | Y1.99O2SEu0.01 | Y1.99O2S | Eu | 3 | 0.01 |  |  |  | 298 | 627 | 0.622 | 0.351 |  |  |  | 394 | [6 empty] | https://doi.org/10.1016/j.matlet.2012.06.051 | ESV | mp-12894 | icsd-154582 | 1.175627636 | Materials Letters | 0167-577X | 2012
1057 | K0.457Na0.457NbO3Eu0.05 | K0.457Na0.457NbO3 | Eu | 3 | 0.05 |  |  |  | 298 | 616 | 0.6348 | 0.3648 |  |  |  | 465 | 465 | 395 |  |  |  | 616 | https://doi.org/10.1039/C4RA10888D | RSC | mp-1223364 |  | 1.080400836 | RSC Advances | 2046-2069 | 2015
1058 | K0.4725Na0.4725NbO3Eu0.05Bi0.005 | K0.4725Na0.4725NbO3 | Eu | 3 | 0.05 | Bi | 3 | 0.005 | 298 | 616 | 0.6345 | 0.3651 |  |  |  | 465 | 465 | 395 |  |  |  | 616 | https://doi.org/10.1039/C4RA10888D | RSC | mp-1223364 |  | 1.364977717 | RSC Advances | 2046-2069 | 2015
1059 | K0.4675Na0.4675NbO3Eu0.05Bi0.015 | K0.4675Na0.4675NbO3 | Eu | 3 | 0.05 | Bi | 3 | 0.015 | 298 | 616 | 0.6378 | 0.3618 |  |  |  | 465 | 465 | 395 |  |  |  | 616 | https://doi.org/10.1039/C4RA10888D | RSC | mp-1223364 |  | 1.364810765 | RSC Advances | 2046-2069 | 2015
1060 | K0.4625Na0.4625NbO3Eu0.05Bi0.025 | K0.4625Na0.4625NbO3 | Eu | 3 | 0.05 | Bi | 3 | 0.025 | 298 | 616 | 0.6463 | 0.3534 |  |  |  | 465 | 465 | 395 |  |  |  | 616 | https://doi.org/10.1039/C4RA10888D | RSC | mp-1223364 |  | 1.364886308 | RSC Advances | 2046-2069 | 2015
1061 | K0.455Na0.455NbO3Eu0.05Bi0.04 | K0.455Na0.455NbO3 | Eu | 3 | 0.05 | Bi | 3 | 0.04 | 298 | 616 | 0.6461 | 0.3535 |  |  |  | 465 | 465 | 395 |  |  |  | 616 | https://doi.org/10.1039/C4RA10888D | RSC | mp-1223364 |  | 1.365323847 | RSC Advances | 2046-2069 | 2015
1062 | K0.45Na0.45NbO3Eu0.05Bi0.05 | K0.45Na0.45NbO3 | Eu | 3 | 0.05 | Bi | 3 | 0.05 | 298 | 616 | 0.6476 | 0.352 | 0.34 |  | 473 | 465 | 465 | 395 |  | 5.247973 | 177000 | 616 | https://doi.org/10.1039/C4RA10888D | RSC | mp-1223364 |  | 0.987604466 | RSC Advances | 2046-2069 | 2015
1063 | K0.44Na0.44NbO3Eu0.05Bi0.07 | K0.44Na0.44NbO3 | Eu | 3 | 0.05 | Bi | 3 | 0.07 | 298 | 616 | 0.627 | 0.3726 |  |  |  | 465 | 465 | 395 |  |  |  | 616 | https://doi.org/10.1039/C4RA10888D | RSC | mp-1223364 |  | 1.365517008 | RSC Advances | 2046-2069 | 2015
1064 | K0.425Na0.425NbO3Eu0.05Bi0.1 | K0.425Na0.425NbO3 | Eu | 3 | 0.05 | Bi | 3 | 0.1 | 298 | 616 | 0.6429 | 0.3567 |  |  |  | 465 | 465 | 395 |  |  |  | 616 | https://doi.org/10.1039/C4RA10888D | RSC | mp-1223364 |  | 1.331094336 | RSC Advances | 2046-2069 | 2015
1065 | K0.4Na0.4NbO3Eu0.05Bi0.15 | K0.4Na0.4NbO3 | Eu | 3 | 0.05 | Bi | 3 | 0.15 | 298 | 616 | 0.638 | 0.3616 |  |  |  | 465 | 465 | 395 |  |  |  | 616 | https://doi.org/10.1039/C4RA10888D | RSC | mp-1223364 |  | 1.330359922 | RSC Advances | 2046-2069 | 2015
1066 | CaWO4Dy0.01 | CaWO4 | Dy | 3 | 0.01 |  |  |  | 298 | 572 | 0.233 | 0.22 |  |  |  | 258 | [5 empty] | 572 | https://doi.org/10.1063/1.4913297 | AIP | mp-19426,mp-1190383 | icsd-60550 icsd-193491 icsd-60548 icsd-60551 icsd-15869 icsd-155423 icsd-193047 icsd-15586 icsd-60549 icsd-18135 icsd-77335 icsd-157428 icsd-291535 icsd-60547 icsd-155791 icsd-238259 icsd-238258 | 1.002367865 | Journal of Applied Physics | 0021-8979 | 2015
1067 | CaWO4Dy0.03 | CaWO4 | Dy | 3 | 0.03 |  |  |  | 298 | 572 | 0.274 | 0.27 |  |  |  | 258 | [5 empty] | 572 | https://doi.org/10.1063/1.4913297 | AIP | mp-19426,mp-1190383 | icsd-60550 icsd-193491 icsd-60548 icsd-60551 icsd-15869 icsd-155423 icsd-193047 icsd-15586 icsd-60549 icsd-18135 icsd-77335 icsd-157428 icsd-291535 icsd-60547 icsd-155791 icsd-238259 icsd-238258 | 1.009557741 | Journal of Applied Physics | 0021-8979 | 2015
1068 | CaWO4Dy0.05 | CaWO4 | Dy | 3 | 0.05 |  |  |  | 298 | 572 | 0.301 | 0.315 |  |  |  | 258 | [5 empty] | 572 | https://doi.org/10.1063/1.4913297 | AIP | mp-19426,mp-1190383 | icsd-60550 icsd-193491 icsd-60548 icsd-60551 icsd-15869 icsd-155423 icsd-193047 icsd-15586 icsd-60549 icsd-18135 icsd-77335 icsd-157428 icsd-291535 icsd-60547 icsd-155791 icsd-238259 icsd-238258 | 1.009726792 | Journal of Applied Physics | 0021-8979 | 2015
1069 | CaWO4Dy0.07 | CaWO4 | Dy | 3 | 0.07 |  |  |  | 298 | 572 | 0.309 | 0.331 |  |  |  | 258 | 353 | 385 | 450 |  |  | 572 | https://doi.org/10.1063/1.4913297 | AIP | mp-19426,mp-1190383 | icsd-60550 icsd-193491 icsd-60548 icsd-60551 icsd-15869 icsd-155423 icsd-193047 icsd-15586 icsd-60549 icsd-18135 icsd-77335 icsd-157428 icsd-291535 icsd-60547 icsd-155791 icsd-238259 icsd-238258 | 1.015698447 | Journal of Applied Physics | 0021-8979 | 2015
1070 | CaWO4Dy0.09 | CaWO4 | Dy | 3 | 0.09 |  |  |  | 298 | 572 | 0.314 | 0.34 |  |  |  | 258 | [5 empty] | 572 | https://doi.org/10.1063/1.4913297 | AIP | mp-19426,mp-1190383 | icsd-60550 icsd-193491 icsd-60548 icsd-60551 icsd-15869 icsd-155423 icsd-193047 icsd-15586 icsd-60549 icsd-18135 icsd-77335 icsd-157428 icsd-291535 icsd-60547 icsd-155791 icsd-238259 icsd-238258 | 1.008452166 | Journal of Applied Physics | 0021-8979 | 2015
1071 | CaWO4Dy0.11 | CaWO4 | Dy | 3 | 0.11 |  |  |  | 298 | 572 | 0.312 | 0.338 |  |  |  | 258 | [5 empty] | 572 | https://doi.org/10.1063/1.4913297 | AIP | mp-19426,mp-1190383 | icsd-60550 icsd-193491 icsd-60548 icsd-60551 icsd-15869 icsd-155423 icsd-193047 icsd-15586 icsd-60549 icsd-18135 icsd-77335 icsd-157428 icsd-291535 icsd-60547 icsd-155791 icsd-238259 icsd-238258 | 1.00907702 | Journal of Applied Physics | 0021-8979 | 2015
1072 | CaWO4Dy0.01 | CaWO4 | Dy | 3 | 0.01 |  |  |  | 298 | 572 | 0.363 | 0.407 |  |  |  | 353 |  |  |  | 5.184691 | 153000 | 572 | https://doi.org/10.1063/1.4913297 | AIP | mp-19426,mp-1190383 | icsd-60550 icsd-193491 icsd-60548 icsd-60551 icsd-15869 icsd-155423 icsd-193047 icsd-15586 icsd-60549 icsd-18135 icsd-77335 icsd-157428 icsd-291535 icsd-60547 icsd-155791 icsd-238259 icsd-238258 | 1.0485274 | Journal of Applied Physics | 0021-8979 | 2015
1073 | CaWO4Dy0.03 | CaWO4 | Dy | 3 | 0.03 |  |  |  | 298 | 572 | 0.371 | 0.419 |  |  |  | 353 |  |  |  | 5.161368 | 145000 | 572 | https://doi.org/10.1063/1.4913297 | AIP | mp-19426,mp-1190383 | icsd-60550 icsd-193491 icsd-60548 icsd-60551 icsd-15869 icsd-155423 icsd-193047 icsd-15586 icsd-60549 icsd-18135 icsd-77335 icsd-157428 icsd-291535 icsd-60547 icsd-155791 icsd-238259 icsd-238258 | 1.016338646 | Journal of Applied Physics | 0021-8979 | 2015
1074 | CaWO4Dy0.05 | CaWO4 | Dy | 3 | 0.05 |  |  |  | 298 | 572 | 0.372 | 0.415 |  |  |  | 353 |  |  |  | 5.146128 | 140000 | 572 | https://doi.org/10.1063/1.4913297 | AIP | mp-19426,mp-1190383 | icsd-60550 icsd-193491 icsd-60548 icsd-60551 icsd-15869 icsd-155423 icsd-193047 icsd-15586 icsd-60549 icsd-18135 icsd-77335 icsd-157428 icsd-291535 icsd-60547 icsd-155791 icsd-238259 icsd-238258 | 1.016720431 | Journal of Applied Physics | 0021-8979 | 2015
1075 | CaWO4Dy0.07 | CaWO4 | Dy | 3 | 0.07 |  |  |  | 298 | 572 | 0.368 | 0.408 |  |  |  | 353 | 353 | 385 | 450 | 4.991226 | 98000 | 572 | https://doi.org/10.1063/1.4913297 | AIP | mp-19426,mp-1190383 | icsd-60550 icsd-193491 icsd-60548 icsd-60551 icsd-15869 icsd-155423 icsd-193047 icsd-15586 icsd-60549 icsd-18135 icsd-77335 icsd-157428 icsd-291535 icsd-60547 icsd-155791 icsd-238259 icsd-238258 | 0.967525276 | Journal of Applied Physics | 0021-8979 | 2015
1076 | CaWO4Dy0.09 | CaWO4 | Dy | 3 | 0.09 |  |  |  | 298 | 572 | 0.362 | 0.4 |  |  |  | 353 |  |  |  | 4.963788 | 92000 | 572 | https://doi.org/10.1063/1.4913297 | AIP | mp-19426,mp-1190383 | icsd-60550 icsd-193491 icsd-60548 icsd-60551 icsd-15869 icsd-155423 icsd-193047 icsd-15586 icsd-60549 icsd-18135 icsd-77335 icsd-157428 icsd-291535 icsd-60547 icsd-155791 icsd-238259 icsd-238258 | 1.006175065 | Journal of Applied Physics | 0021-8979 | 2015
1077 | CaWO4Dy0.11 | CaWO4 | Dy | 3 | 0.11 |  |  |  | 298 | 572 | 0.358 | 0.396 |  |  |  | 353 |  |  |  | 4.857332 | 72000 | 572 | https://doi.org/10.1063/1.4913297 | AIP | mp-19426,mp-1190383 | icsd-60550 icsd-193491 icsd-60548 icsd-60551 icsd-15869 icsd-155423 icsd-193047 icsd-15586 icsd-60549 icsd-18135 icsd-77335 icsd-157428 icsd-291535 icsd-60547 icsd-155791 icsd-238259 icsd-238258 | 0.980277784 | Journal of Applied Physics | 0021-8979 | 2015
1078 | Bi0.5Na0.5TiO3Eu0.25 | Bi0.5Na0.5TiO3 | Eu | 3 | 0.25 |  |  |  | 298 | 618 | 0.67 | 0.33 | 50 |  |  | 464 | 464 | 520 |  | 5.770852 | 590000 | 618 | https://doi.org/10.1016/j.matlet.2014.05.212 | ESV | mp-39681,mp-1220903,mp-1094149 |  | 0.999435203 | Materials Letters | 0167-577X | 2014
1079 | Ba2Gd4.9B5O17Eu0.1 | Ba2Gd4.9B5O17 | Eu | 3 | 0.1 |  |  |  | 298 | 615 | 0.657 | 0.341 | 25.8 |  |  | 396 |  |  |  | 6.097604 | 1252000 | 615 | https://doi.org/10.1016/j.optmat.2018.07.023 | ESV |  |  | 1.033874301 | Optical Materials | 0925-3467 | 2018
1080 | Ba2Gd4.8B5O17Eu0.2 | Ba2Gd4.8B5O17 | Eu | 3 | 0.2 |  |  |  | 298 | 615 | 0.658 | 0.341 | 27.8 |  |  | 396 |  |  |  | 6.109241 | 1286000 | 615 | https://doi.org/10.1016/j.optmat.2018.07.023 | ESV |  |  | 1.105847377 | Optical Materials | 0925-3467 | 2018
1081 | Ba2Gd4.6B5O17Eu0.4 | Ba2Gd4.6B5O17 | Eu | 3 | 0.4 |  |  |  | 298 | 615 | 0.658 | 0.342 | 33.2 |  |  | 396 |  |  |  | 6.140508 | 1382000 | 615 | https://doi.org/10.1016/j.optmat.2018.07.023 | ESV |  |  | 1.051552272 | Optical Materials | 0925-3467 | 2018
1082 | Ba2Gd4.5B5O17Eu0.5 | Ba2Gd4.5B5O17 | Eu | 3 | 0.5 |  |  |  | 298 | 615 | 0.657 | 0.342 | 39.7 |  | 490 | 396 | 396 | 475 |  | 6.15137 | 1417000 | 615 | https://doi.org/10.1016/j.optmat.2018.07.023 | ESV |  |  | 0.981639763 | Optical Materials | 0925-3467 | 2018
1083 | Ba2Gd4.4B5O17Eu0.6 | Ba2Gd4.4B5O17 | Eu | 3 | 0.6 |  |  |  | 298 | 615 | 0.657 | 0.342 | 42 |  |  | 396 |  |  |  | 6.16346 | 1457000 | 615 | https://doi.org/10.1016/j.optmat.2018.07.023 | ESV |  |  | 0.967942785 | Optical Materials | 0925-3467 | 2018
1084 | Ba2Gd4.2B5O17Eu0.8 | Ba2Gd4.2B5O17 | Eu | 3 | 0.8 |  |  |  | 298 | 615 | 0.656 | 0.342 | 36 |  |  | 396 |  |  |  | 6.179552 | 1512000 | 615 | https://doi.org/10.1016/j.optmat.2018.07.023 | ESV |  |  | 1.09196413 | Optical Materials | 0925-3467 | 2018
1092 | Mg1.94Ga2S4Eu0.06 | Mg1.94Ga2S4 | Eu | 2 | 0.06 |  |  |  | 298 | 538 | 0.309 | 0.664 |  |  | 402 | 430 | 430 |  |  | 2.172019 | 148.6 | 538 | https://doi.org/10.1111/jace.12257 | Wiley |  |  | 1.042503824 | Journal of the American Ceramic Society | 0002-7820 | 2013
1093 | Mg1.94Ga2S4Eu0.06 | Mg1.94Ga2S4 | Eu | 2 | 0.06 |  |  |  | 320 | 538 | 0.309 | 0.662 |  |  |  | 430 |  |  |  | 2.141763 | 138.6 | 538 | https://doi.org/10.1111/jace.12257 | Wiley |  |  | 1.004572602 | Journal of the American Ceramic Society | 0002-7820 | 2013
1094 | Mg1.94Ga2S4Eu0.06 | Mg1.94Ga2S4 | Eu | 2 | 0.06 |  |  |  | 340 | 538 | 0.311 | 0.659 |  |  |  | 430 |  |  |  | 2.080266 | 120.3 | 538 | https://doi.org/10.1111/jace.12257 | Wiley |  |  | 1.000188314 | Journal of the American Ceramic Society | 0002-7820 | 2013
1095 | Mg1.94Ga2S4Eu0.06 | Mg1.94Ga2S4 | Eu | 2 | 0.06 |  |  |  | 360 | 538 | 0.312 | 0.657 |  |  |  | 430 |  |  |  | 2.068186 | 117 | 538 | https://doi.org/10.1111/jace.12257 | Wiley |  |  | 0.993006369 | Journal of the American Ceramic Society | 0002-7820 | 2013
1096 | Mg1.94Ga2S4Eu0.06 | Mg1.94Ga2S4 | Eu | 2 | 0.06 |  |  |  | 380 | 538 | 0.313 | 0.654 |  |  |  | 430 |  |  |  | 1.950365 | 89.2 | 538 | https://doi.org/10.1111/jace.12257 | Wiley |  |  | 0.985894394 | Journal of the American Ceramic Society | 0002-7820 | 2013
1097 | Mg1.94Ga2S4Eu0.06 | Mg1.94Ga2S4 | Eu | 2 | 0.06 |  |  |  | 400 | 538 | 0.314 | 0.651 |  |  |  | 430 |  |  |  | 1.93902 | 86.9 | 538 | https://doi.org/10.1111/jace.12257 | Wiley |  |  | 0.989213829 | Journal of the American Ceramic Society | 0002-7820 | 2013
1098 | Mg1.94Ga2S4Eu0.06 | Mg1.94Ga2S4 | Eu | 2 | 0.06 |  |  |  | 420 | 538 | 0.315 | 0.648 |  |  |  | 430 |  |  |  | 1.862131 | 72.8 | 538 | https://doi.org/10.1111/jace.12257 | Wiley |  |  | 0.995488371 | Journal of the American Ceramic Society | 0002-7820 | 2013
1099 | Mg1.94Ga2S4Eu0.06 | Mg1.94Ga2S4 | Eu | 2 | 0.06 |  |  |  | 440 | 538 | 0.317 | 0.645 |  |  |  | 430 |  |  |  | 1.777427 | 59.9 | 538 | https://doi.org/10.1111/jace.12257 | Wiley |  |  | 1.004318177 | Journal of the American Ceramic Society | 0002-7820 | 2013
1100 | Mg1.94Ga2S4Eu0.06 | Mg1.94Ga2S4 | Eu | 2 | 0.06 |  |  |  | 460 | 538 | 0.318 | 0.642 |  |  |  | 430 |  |  |  | 1.674861 | 47.3 | 538 | https://doi.org/10.1111/jace.12257 | Wiley |  |  | 1.017137104 | Journal of the American Ceramic Society | 0002-7820 | 2013
1101 | Mg1.94Ga2S4Eu0.06 | Mg1.94Ga2S4 | Eu | 2 | 0.06 |  |  |  | 480 | 538 | 0.319 | 0.638 |  |  |  | 430 |  |  |  | 1.564666 | 36.7 | 538 | https://doi.org/10.1111/jace.12257 | Wiley |  |  | 1.038746652 | Journal of the American Ceramic Society | 0002-7820 | 2013
1102 | Mg1.94Ga2S4Eu0.06 | Mg1.94Ga2S4 | Eu | 2 | 0.06 |  |  |  | 500 | 538 | 0.318 | 0.635 |  |  |  | 430 |  |  |  | 1.477121 | 30 | 538 | https://doi.org/10.1111/jace.12257 | Wiley |  |  | 1.068189187 | Journal of the American Ceramic Society | 0002-7820 | 2013
1103 | Sr0.94Ga2S4Eu0.06 | Sr0.94Ga2S4 | Eu | 2 | 0.06 |  |  |  | 298 | 534 | 0.32 | 0.63 |  |  | 400 | 400 | [5 empty] | 534 | https://doi.org/10.1016/S1002-0721(08)60010-1 | ESV | mp-14425,mp-1104810 | icsd-635272 icsd-46019 icsd-635274 | 1.025030856 | Journal of Rare Earths | 1002-0721 | 2007
1109 | NaBaYB2O6Ce0.02 | NaBaYB2O6 | Ce | 3 | 0.02 |  |  |  | 298 | 450 | 0.253 | 0.34 |  |  | 373 | 360 | 350 |  |  | 1.816042 | 65.47 | 450 | https://doi.org/10.1111/jace.15693 | Wiley | mp-1182342 |  | 0.996419192 | Journal of the American Ceramic Society | 0002-7820 | 2018
1110 | NaBaYB2O6Ce0.02Tb0.01 | NaBaYB2O6 | Ce | 3 | 0.02 | Tb | 3 | 0.01 | 298 | 544 | 0.27 | 0.397 |  |  |  | 360 |  |  |  | 1.797821 | 62.78 |  | https://doi.org/10.1111/jace.15693 | Wiley | mp-1182342 |  | 1.143708609 | Journal of the American Ceramic Society | 0002-7820 | 2018
1111 | NaBaYB2O6Ce0.02Tb0.02 | NaBaYB2O6 | Ce | 3 | 0.02 | Tb | 3 | 0.02 | 298 | 544 | 0.287 | 0.457 |  |  |  | 360 |  |  |  | 1.768046 | 58.62 |  | https://doi.org/10.1111/jace.15693 | Wiley | mp-1182342 |  | 1.144531275 | Journal of the American Ceramic Society | 0002-7820 | 2018
1112 | NaBaYB2O6Ce0.02Tb0.03 | NaBaYB2O6 | Ce | 3 | 0.02 | Tb | 3 | 0.03 | 298 | 544 | 0.3 | 0.499 |  |  |  | 360 | 360 |  |  | 1.70105 | 50.24 | 542 | https://doi.org/10.1111/jace.15693 | Wiley | mp-1182342 |  | 1.133178281 | Journal of the American Ceramic Society | 0002-7820 | 2018
1113 | NaBaYB2O6Ce0.02Tb0.04 | NaBaYB2O6 | Ce | 3 | 0.02 | Tb | 3 | 0.04 | 298 | 544 | 0.315 | 0.549 |  |  |  | 360 |  |  |  | 1.632052 | 42.86 |  | https://doi.org/10.1111/jace.15693 | Wiley | mp-1182342 |  | 1.147102209 | Journal of the American Ceramic Society | 0002-7820 | 2018
1114 | NaBaYB2O6Ce0.02Tb0.05 | NaBaYB2O6 | Ce | 3 | 0.02 | Tb | 3 | 0.05 | 298 | 544 | 0.323 | 0.565 |  |  |  | 360 |  |  |  | 1.5989 | 39.71 |  | https://doi.org/10.1111/jace.15693 | Wiley | mp-1182342 |  | 1.148151475 | Journal of the American Ceramic Society | 0002-7820 | 2018
1115 | NaBaYB2O6Tb0.03 | NaBaYB2O6 | Tb | 3 | 0.03 |  |  |  | 298 | 544 |  |  |  |  | 493 | 254 | [5 empty] | 542 | https://doi.org/10.1111/jace.15693 | Wiley | mp-1182342 |  | 1.091697662 | Journal of the American Ceramic Society | 0002-7820 | 2018
1116 | SrLu0.99Al2Si2O2N5Ce0.01 | SrLu0.99Al2Si2O2N5 | Ce | 3 | 0.01 |  |  |  | 298 | 464 | 0.162 | 0.17 | 37.9 | 25.6 | 523 | 350 | 350 |  |  |  |  | 464 | https://doi.org/10.1039/C9TC06932A | RSC |  |  | 1.033011801 | Journal of Materials Chemistry C | 2050-7526 | 2020
1117 | Sr0.99LuAl2Si2O2N5Eu0.01 | Sr0.99LuAl2Si2O2N5 | Eu | 2 | 0.01 |  |  |  | 298 | 526 | 0.319 | 0.535 | 38.1 | 23.7 | 423 | 365 | 305 |  |  |  |  | 526 | https://doi.org/10.1039/C9TC06932A | RSC |  |  | 1.030043894 | Journal of Materials Chemistry C | 2050-7526 | 2020
1118 | BaLu0.99Al2Si2O2N5Ce0.01 | BaLu0.99Al2Si2O2N5 | Ce | 3 | 0.01 |  |  |  | 298 | 462 | 0.159 | 0.155 | 32.8 | 22.3 | 567 | 350 | 275 |  |  |  |  | 462 | https://doi.org/10.1039/C9TC06932A | RSC |  |  | 1.122796197 | Journal of Materials Chemistry C | 2050-7526 | 2020
1119 | Ba0.99LuAl2Si2O2N5Eu0.01 | Ba0.99LuAl2Si2O2N5 | Eu | 2 | 0.01 |  |  |  | 298 | 512 | 0.259 | 0.514 | 40.1 | 29.5 | 461 | 365 | 305 |  |  |  |  | 512 | https://doi.org/10.1039/C9TC06932A | RSC |  |  | 1.079422198 | Journal of Materials Chemistry C | 2050-7526 | 2020
1120 | Mg1.25Si1.25Al2.5O3N3Ce0.03 | Mg1.25Si1.25Al2.5O3N3 | Ce | 3 | 0.03 |  |  |  | 298 | 470 | 0.2408 | 0.3021 |  |  | 376 | 335 | 335 |  |  | 1.590953 | 38.99 | 470 | https://doi.org/10.1039/C8TC05330H | RSC |  |  | 1.271339143 | Journal of Materials Chemistry C | 2050-7526 | 2019
1121 | Mg1.25Si1.25Al2.5O3N3Ce0.03Tb0.01 | Mg1.25Si1.25Al2.5O3N3 | Ce | 3 | 0.03 | Tb | 3 | 0.01 | 298 | 545 | [5 empty] | 335 |  |  |  | 1.549371 | 35.43 |  | https://doi.org/10.1039/C8TC05330H | RSC |  |  | 1.019704608 | Journal of Materials Chemistry C | 2050-7526 | 2019
1122 | Mg1.25Si1.25Al2.5O3N3Ce0.03Tb0.02 | Mg1.25Si1.25Al2.5O3N3 | Ce | 3 | 0.03 | Tb | 3 | 0.02 | 298 | 545 | 0.3503 | 0.5651 |  |  | 468 | 335 |  |  |  | 1.5027 | 31.82 |  | https://doi.org/10.1039/C8TC05330H | RSC |  |  | 1.018750542 | Journal of Materials Chemistry C | 2050-7526 | 2019
1123 | Mg1.25Si1.25Al2.5O3N3Ce0.03Tb0.03 | Mg1.25Si1.25Al2.5O3N3 | Ce | 3 | 0.03 | Tb | 3 | 0.03 | 298 | 545 | [5 empty] | 335 |  |  |  | 1.494155 | 31.2 |  | https://doi.org/10.1039/C8TC05330H | RSC |  |  | 1.017577459 | Journal of Materials Chemistry C | 2050-7526 | 2019
1124 | Mg1.25Si1.25Al2.5O3N3Ce0.03Tb0.04 | Mg1.25Si1.25Al2.5O3N3 | Ce | 3 | 0.03 | Tb | 3 | 0.04 | 298 | 545 | [5 empty] | 335 |  |  |  | 1.428135 | 26.8 |  | https://doi.org/10.1039/C8TC05330H | RSC |  |  | 1.016541489 | Journal of Materials Chemistry C | 2050-7526 | 2019
1125 | Mg1.25Si1.25Al2.5O3N3Tb0.02 | Mg1.25Si1.25Al2.5O3N3 | Tb | 3 | 0.02 |  |  |  | 298 | 545 | 0.3209 | 0.421 |  |  | 468 | 335 | 335 |  |  |  |  | 545 | https://doi.org/10.1039/C8TC05330H | RSC |  |  | 1.069426255 | Journal of Materials Chemistry C | 2050-7526 | 2019
1126 | RbNa3Li12Si4O16Eu0.03 | RbNa3Li12Si4O16 | Eu | 2 | 0.03 |  |  |  | 298 | 471 |  |  | 53 | 13 |  | 400 | 375 |  |  | 2.869232 | 740 | 471 | https://doi.org/10.1002/ange.201807087 | Wiley | mp-17240 | icsd-74865 | 2.221003825 | Angewandte Chemie - International Edition | 0044-8249 | 2018
1128 | CaAl4O7Eu0.01Dy0.002 | CaAl4O7 | Eu | 2 | 0.01 | Dy | 3 | 0.002 | 298 | 445 | 0.227 | 0.043 |  |  |  | 341 | 341 | 325 | 380 |  |  | 445 | https://doi.org/10.1002/bio.1373 | Wiley | mp-4867 | icsd-34487 icsd-14270 icsd-16191 icsd-44519 | 1.087887361 | Luminescence | 1522-7235 | 2011
1129 | Sr2.99MgSi2O8Ce0.01 | Sr2.99MgSi2O8 | Ce | 3 | 0.01 |  |  |  | 298 | 403 | 0.159 | 0.064 |  |  |  | 338 | 338 |  |  |  |  | 403 | https://doi.org/10.1002/bio.2415 | Wiley | mp-554641 |  | 1.092305912 | Luminescence | 1522-7235 | 2012
1130 | Sr2.98MgSi2O8Ce0.01Dy0.01 | Sr2.98MgSi2O8 | Ce | 3 | 0.01 | Dy | 3 | 0.01 | 298 | 403 | 0.197 | 0.137 |  |  |  | 338 | [5 empty] | 403 | https://doi.org/10.1002/bio.2415 | Wiley | mp-554641 |  | 1.547443008 | Luminescence | 1522-7235 | 2012
1131 | Sr2.96MgSi2O8Ce0.01Dy0.03 | Sr2.96MgSi2O8 | Ce | 3 | 0.01 | Dy | 3 | 0.03 | 298 | 403 | 0.212 | 0.164 |  |  |  | 338 | [5 empty] | 403 | https://doi.org/10.1002/bio.2415 | Wiley | mp-554641 |  | 1.556120389 | Luminescence | 1522-7235 | 2012
1132 | Sr2.94MgSi2O8Ce0.01Dy0.05 | Sr2.94MgSi2O8 | Ce | 3 | 0.01 | Dy | 3 | 0.05 | 298 | 403 | 0.277 | 0.256 |  |  |  | 338 | 338 |  |  |  |  | 403 | https://doi.org/10.1002/bio.2415 | Wiley | mp-554641 |  | 1.552702325 | Luminescence | 1522-7235 | 2012
1133 | Sr2.92MgSi2O8Ce0.01Dy0.07 | Sr2.92MgSi2O8 | Ce | 3 | 0.01 | Dy | 3 | 0.07 | 298 | 403 | 0.257 | 0.236 |  |  |  | 338 | [5 empty] | 403 | https://doi.org/10.1002/bio.2415 | Wiley | mp-554641 |  | 1.544282268 | Luminescence | 1522-7235 | 2012
1134 | Sr2.90MgSi2O8Ce0.01Dy0.09 | Sr2.90MgSi2O8 | Ce | 3 | 0.01 | Dy | 3 | 0.09 | 298 | 403 | 0.24 | 0.214 |  |  |  | 338 | [5 empty] | 403 | https://doi.org/10.1002/bio.2415 | Wiley | mp-554641 |  | 1.538956398 | Luminescence | 1522-7235 | 2012
1135 | LiCa0.99GeO4Ce0.01 | LiCa0.99GeO4 | Ce | 3 | 0.01 |  |  |  | 298 | 400 | 0.171 | 0.022 |  |  |  | 353 | 353 | 275 |  |  |  | 400 | https://doi.org/10.1016/j.jlumin.2010.02.047 | ESV | mp-1211318 |  | 1.274462743 | Journal of Luminescence | 0022-2313 | 2010
1136 | LiCa0.98GeO4Ce0.01Dy0.01 | LiCa0.98GeO4 | Ce | 3 | 0.01 | Dy | 3 | 0.01 | 298 | 400 | 0.263 | 0.189 |  |  |  | 353 | [6 empty] | https://doi.org/10.1016/j.jlumin.2010.02.047 | ESV | mp-1211318 |  | 1.112246158 | Journal of Luminescence | 0022-2313 | 2010
1137 | Li2Ca0.97GeO4Ce0.01Dy0.02 | Li2Ca0.97GeO4 | Ce | 3 | 0.01 | Dy | 3 | 0.02 | 298 | 400 | 0.284 | 0.23 |  |  |  | 353 | [6 empty] | https://doi.org/10.1016/j.jlumin.2010.02.047 | ESV | mp-1211318 |  | 1.106933031 | Journal of Luminescence | 0022-2313 | 2010
1138 | Li2Ca0.95GeO4Ce0.01Dy0.04 | Li2Ca0.95GeO4 | Ce | 3 | 0.01 | Dy | 3 | 0.04 | 298 | 400 | 0.307 | 0.268 |  |  |  | 353 | 353 | 275 |  |  |  | 400 | https://doi.org/10.1016/j.jlumin.2010.02.047 | ESV | mp-1211318 |  | 1.019256205 | Journal of Luminescence | 0022-2313 | 2010
1139 | Li2Ca0.93GeO4Ce0.01Dy0.06 | Li2Ca0.93GeO4 | Ce | 3 | 0.01 | Dy | 3 | 0.06 | 298 | 400 | 0.312 | 0.279 |  |  |  | 353 | [6 empty] | https://doi.org/10.1016/j.jlumin.2010.02.047 | ESV | mp-1211318 |  | 1.107860868 | Journal of Luminescence | 0022-2313 | 2010
1140 | Li2Ca0.91GeO4Ce0.01Dy0.08 | Li2Ca0.91GeO4 | Ce | 3 | 0.01 | Dy | 3 | 0.08 | 298 | 400 | 0.316 | 0.285 |  |  |  | 353 | [6 empty] | https://doi.org/10.1016/j.jlumin.2010.02.047 | ESV | mp-1211318 |  | 1.108430724 | Journal of Luminescence | 0022-2313 | 2010
1141 | Li2Ca0.89GeO4Ce0.01Dy0.1 | Li2Ca0.89GeO4 | Ce | 3 | 0.01 | Dy | 3 | 0.1 | 298 | 400 | 0.317 | 0.288 |  |  |  | 353 | [6 empty] | https://doi.org/10.1016/j.jlumin.2010.02.047 | ESV | mp-1211318 |  | 1.109120416 | Journal of Luminescence | 0022-2313 | 2010
1142 | Li2Ca0.96GeO4Dy0.04 | Li2Ca0.96GeO4 | Dy | 3 | 0.04 |  |  |  | 298 | 485 | 0.351 | 0.363 |  |  |  | 353 | 353 | 370 | 395 |  |  | 485 | https://doi.org/10.1016/j.jlumin.2010.02.047 | ESV | mp-1211318 |  | 1.066412766 | Journal of Luminescence | 0022-2313 | 2010
1143 | Rb3YSi2O7Eu0.02 | Rb3YSi2O7 | Eu | 2 | 0.02 |  |  |  | 298 | 622 | 0.653 | 0.346 | 32.6 |  | 540 | 450 | 450 |  |  | 3.146128 | 1400 | 622 | https://doi.org/10.1002/ange.201905787 | Wiley |  |  | 1.009411428 | Angewandte Chemie - International Edition | 0044-8249 | 2019
1144 | Sr2La0.9SbO6Eu0.1 | Sr2La0.9SbO6 | Eu | 3 | 0.1 |  |  |  | 298 | 610 | [5 empty] | 465 |  |  |  | 6.188366 | 1543000 | 610 | https://doi.org/10.1016/j.dyepig.2017.07.019 | ESV | mp-1206332 |  | 1.15870811 | Dyes and Pigments | 0143-7208 | 2017
1145 | Sr2La0.8SbO6Eu0.2 | Sr2La0.8SbO6 | Eu | 3 | 0.2 |  |  |  | 298 | 610 | 0.634 | 0.354 | 48.3 |  | 503 | 465 | 396 | 465 |  | 6.163161 | 1456000 | 610 | https://doi.org/10.1016/j.dyepig.2017.07.019 | ESV | mp-1206332 |  | 0.969187813 | Dyes and Pigments | 0143-7208 | 2017
1146 | Sr2La0.7SbO6Eu0.3 | Sr2La0.7SbO6 | Eu | 3 | 0.3 |  |  |  | 298 | 610 | [5 empty] | 465 |  |  |  | 6.145818 | 1399000 | 610 | https://doi.org/10.1016/j.dyepig.2017.07.019 | ESV | mp-1206332 |  | 0.996122806 | Dyes and Pigments | 0143-7208 | 2017
1147 | Sr2La0.6SbO6Eu0.4 | Sr2La0.6SbO6 | Eu | 3 | 0.4 |  |  |  | 298 | 610 | [5 empty] | 465 |  |  |  | 6.114611 | 1302000 | 610 | https://doi.org/10.1016/j.dyepig.2017.07.019 | ESV | mp-1206332 |  | 1.070490905 | Dyes and Pigments | 0143-7208 | 2017
1148 | Sr2La0.5SbO6Eu0.5 | Sr2La0.5SbO6 | Eu | 3 | 0.5 |  |  |  | 298 | 610 | [5 empty] | 465 |  |  |  | 6.084219 | 1214000 | 610 | https://doi.org/10.1016/j.dyepig.2017.07.019 | ESV | mp-1206332 |  | 0.984713073 | Dyes and Pigments | 0143-7208 | 2017
1149 | Sr2La0.4SbO6Eu0.6 | Sr2La0.4SbO6 | Eu | 3 | 0.6 |  |  |  | 298 | 610 | [5 empty] | 465 |  |  |  | 6.019947 | 1047000 | 610 | https://doi.org/10.1016/j.dyepig.2017.07.019 | ESV | mp-1206332 |  | 0.975348055 | Dyes and Pigments | 0143-7208 | 2017
1150 | K4BaSi3O9Eu0.05 | K4BaSi3O9 | Eu | 3 | 0.05 |  |  |  | 300 | 616.5 |  |  | 27 |  |  | 395 | 395 | 310 |  |  |  | 616.5 | https://doi.org/10.1016/j.optmat.2014.06.036 | ESV | mp-558347,mp-976307 | icsd-246254 | 1.039956487 | Optical Materials | 0925-3467 | 2014
1151 | K4BaSi3O9Eu0.05 | K4BaSi3O9 | Eu | 3 | 0.05 |  |  |  | 300 | 616.5 |  |  |  |  | 608 | 266 |  |  |  | 6.09691 | 1250000 |  | https://doi.org/10.1016/j.optmat.2014.06.036 | ESV | mp-558347,mp-976307 | icsd-246254 | 1.025380486 | Optical Materials | 0925-3467 | 2014
1152 | Ba2ZnB2O6Eu0.05 | Ba2ZnB2O6 | Eu | 3 | 0.05 |  |  |  | 298 | 616 | 0.655 | 0.345 |  |  | 363 | 393 | 398 | 465 |  | 5.991226 | 980000 | 616 | https://doi.org/10.1039/C4RA11516C | RSC | mp-559138 | icsd-75606 | 0.959084192 | RSC Advances | 2046-2069 | 2014
1153 | Y2O2SEu0.05 | Y2O2S | Eu | 3 | 0.05 |  |  |  | 298 | 626 | 0.622 | 0.351 |  |  |  | 254 | 254 | 310 |  |  |  | 626 | https://doi.org/10.1016/j.matlet.2007.06.016 | ESV | mp-12894 | icsd-154582 | 1.221995774 | Materials Letters | 0167-577X | 2008
1154 | Mg3Ga2GeO8Mn0.001 | Mg3Ga2GeO8 | Mn | 4 | 0.001 |  |  |  | 298 | 659 | [5 empty] | 419 | 419 | 315 |  | 5.772322 | 592000 | 659 | https://doi.org/10.1021/acs.inorgchem.5b02048 | ACS |  |  | 0.997746039 | Inorganic Chemistry | 0020-1669 | 2015
1155 | Mg3Ga2GeO8Mn0.005 | Mg3Ga2GeO8 | Mn | 4 | 0.005 |  |  |  | 298 | 659 | 0.295 | 0.677 |  |  | 498 | 419 | 419 | 315 |  | 5.732394 | 540000 | 659 | https://doi.org/10.1021/acs.inorgchem.5b02048 | ACS |  |  | 0.98457288 | Inorganic Chemistry | 0020-1669 | 2015
1156 | Mg3Ga2GeO8Mn0.01 | Mg3Ga2GeO8 | Mn | 4 | 0.01 |  |  |  | 298 | 659 | [5 empty] | 419 | 419 | 315 |  | 5.482874 | 304000 | 659 | https://doi.org/10.1021/acs.inorgchem.5b02048 | ACS |  |  | 1.061223796 | Inorganic Chemistry | 0020-1669 | 2015
1157 | Mg3Ga2GeO8Mn0.03 | Mg3Ga2GeO8 | Mn | 4 | 0.03 |  |  |  | 298 | 659 | [5 empty] | 419 | 419 | 315 |  | 5.456366 | 286000 | 659 | https://doi.org/10.1021/acs.inorgchem.5b02048 | ACS |  |  | 1.000725977 | Inorganic Chemistry | 0020-1669 | 2015
1158 | Mg3Ga2GeO8Mn0.05 | Mg3Ga2GeO8 | Mn | 4 | 0.05 |  |  |  | 298 | 659 | [5 empty] | 419 | 419 | 315 |  | 4.963788 | 92000 | 659 | https://doi.org/10.1021/acs.inorgchem.5b02048 | ACS |  |  | 1.006254732 | Inorganic Chemistry | 0020-1669 | 2015
1159 | Mg3Ga2GeO8Mn0.07 | Mg3Ga2GeO8 | Mn | 4 | 0.07 |  |  |  | 298 | 659 | [5 empty] | 419 | 419 | 315 |  | 4.70757 | 51000 | 659 | https://doi.org/10.1021/acs.inorgchem.5b02048 | ACS |  |  | 1.048159787 | Inorganic Chemistry | 0020-1669 | 2015
1160 | NaLa0.995MgWO6Sm0.005 | NaLa0.995MgWO6 | Sm | 3 | 0.005 |  |  |  | 298 | 645 | [5 empty] | 406 |  |  |  | 5.884795 | 767000 |  | https://doi.org/10.1016/j.ceramint.2017.11.154 | ESV | mp-558194,mp-556619 | icsd-187079 icsd-174386 icsd-172413 icsd-40497 | 1.023978037 | Ceramics International | 0272-8842 | 2018
1161 | NaLa0.99MgWO6Sm0.01 | NaLa0.99MgWO6 | Sm | 3 | 0.01 |  |  |  | 298 | 645 | [5 empty] | 406 |  |  |  | 5.853698 | 714000 |  | https://doi.org/10.1016/j.ceramint.2017.11.154 | ESV | mp-558194,mp-556619 | icsd-187079 icsd-174386 icsd-172413 icsd-40497 | 1.052706755 | Ceramics International | 0272-8842 | 2018
1162 | NaLa0.98MgWO6Sm0.02 | NaLa0.98MgWO6 | Sm | 3 | 0.02 |  |  |  | 298 | 645 | 0.618 | 0.372 | 11.9 |  |  | 406 | 406 | 380 |  | 5.763428 | 580000 | 645 | https://doi.org/10.1016/j.ceramint.2017.11.154 | ESV | mp-558194,mp-556619 | icsd-187079 icsd-174386 icsd-172413 icsd-40497 | 0.994331914 | Ceramics International | 0272-8842 | 2018
1163 | NaLa0.96MgWO6Sm0.04 | NaLa0.96MgWO6 | Sm | 3 | 0.04 |  |  |  | 298 | 645 | [5 empty] | 406 |  |  |  | 5.644439 | 441000 |  | https://doi.org/10.1016/j.ceramint.2017.11.154 | ESV | mp-558194,mp-556619 | icsd-187079 icsd-174386 icsd-172413 icsd-40497 | 1.008162915 | Ceramics International | 0272-8842 | 2018
1164 | NaLa0.94MgWO6Sm0.06 | NaLa0.94MgWO6 | Sm | 3 | 0.06 |  |  |  | 298 | 645 | [5 empty] | 406 |  |  |  | 5.558709 | 362000 |  | https://doi.org/10.1016/j.ceramint.2017.11.154 | ESV | mp-558194,mp-556619 | icsd-187079 icsd-174386 icsd-172413 icsd-40497 | 1.053692877 | Ceramics International | 0272-8842 | 2018
1165 | NaLa0.92MgWO6Sm0.08 | NaLa0.92MgWO6 | Sm | 3 | 0.08 |  |  |  | 298 | 645 | [5 empty] | 406 |  |  |  | 5.475671 | 299000 |  | https://doi.org/10.1016/j.ceramint.2017.11.154 | ESV | mp-558194,mp-556619 | icsd-187079 icsd-174386 icsd-172413 icsd-40497 | 1.096500198 | Ceramics International | 0272-8842 | 2018
1166 | NaLa0.9MgWO6Sm0.1 | NaLa0.9MgWO6 | Sm | 3 | 0.1 |  |  |  | 298 | 645 | [5 empty] | 406 |  |  |  | 5.414973 | 260000 |  | https://doi.org/10.1016/j.ceramint.2017.11.154 | ESV | mp-558194,mp-556619 | icsd-187079 icsd-174386 icsd-172413 icsd-40497 | 1.045485682 | Ceramics International | 0272-8842 | 2018
1167 | Ca2ZnWO6Eu0.002 | Ca2ZnWO6 | Eu | 3 | 0.002 |  |  |  | 298 | 615 | 0.515 | 0.471 |  |  |  | 466 | 466 | 397 |  |  |  | 615 | https://doi.org/10.1016/j.jlumin.2014.01.045 | ESV | mp-781505,mp-779906 | icsd-262323 | 1.010423543 | Journal of Luminescence | 0022-2313 | 2014
1168 | Ca2ZnWO6Sm0.02 | Ca2ZnWO6 | Sm | 3 | 0.02 |  |  |  | 298 | 604 | 0.476 | 0.517 |  |  |  | 410 | 410 | 482 |  |  |  | 604 | https://doi.org/10.1016/j.jlumin.2014.01.045 | ESV | mp-781505,mp-779906 | icsd-262323 | 0.996412031 | Journal of Luminescence | 0022-2313 | 2014
1169 | Ca2ZnWO6Pr0.002 | Ca2ZnWO6 | Pr | 3 | 0.002 |  |  |  | 298 | 650 | 0.553 | 0.444 |  |  |  | 491 | 491 | 475 | 452 |  |  | 650 | https://doi.org/10.1016/j.jlumin.2014.01.045 | ESV | mp-781505,mp-779906 | icsd-262323 | 1.158858695 | Journal of Luminescence | 0022-2313 | 2014
1170 | Sr4LiAl11N14Eu0.004 | Sr4LiAl11N14 | Eu | 2 | 0.004 |  |  |  | 298 | 670 | 0.535 | 0.519 |  |  |  | 460 | 460 | 310 |  |  |  | 670 | https://doi.org/10.1021/acs.chemmater.6b04519 | ACS |  |  | 1.077700295 | Chemistry of Materials | 0897-4756 | 2017
1171 | CaGdW4O16Tb0.5 | CaGdW4O16 | Tb | 3 | 0.5 |  |  |  | 298 | 545 | 0.334 | 0.602 | 82.5 |  |  | 380 | 380 |  |  | -0.2418454 | 0.573 | 545 | https://doi.org/10.1016/j.dyepig.2017.12.067 | ESV |  |  | 1.340365639 | Dyes and Pigments | 0143-7208 | 2018
1172 | CaGd0.99W4O16Tb0.5Eu0.005 | CaGd0.99W4O16 | Tb | 3 | 0.5 | Eu | 3 | 0.005 | 298 | 616 | 0.44 | 0.514 | 80.6 |  |  | 380 |  |  |  | 5.890924 | 777900 | 616 | https://doi.org/10.1016/j.dyepig.2017.12.067 | ESV |  |  | 0.946809074 | Dyes and Pigments | 0143-7208 | 2018
1173 | CaGd0.98W4O16Tb0.5Eu0.01 | CaGd0.98W4O16 | Tb | 3 | 0.5 | Eu | 3 | 0.01 | 298 | 616 | 0.509 | 0.459 | 78.7 |  |  | 380 |  |  |  | 5.801952 | 633800 | 616 | https://doi.org/10.1016/j.dyepig.2017.12.067 | ESV |  |  | 1.004149718 | Dyes and Pigments | 0143-7208 | 2018
1174 | CaGd0.96W4O16Tb0.5Eu0.02 | CaGd0.96W4O16 | Tb | 3 | 0.5 | Eu | 3 | 0.02 | 298 | 616 | 0.562 | 0.415 | 69.7 |  |  | 380 |  |  |  | 5.779308 | 601600 | 616 | https://doi.org/10.1016/j.dyepig.2017.12.067 | ESV |  |  | 0.976774759 | Dyes and Pigments | 0143-7208 | 2018
1175 | CaGd0.9W4O16Tb0.5Eu0.05 | CaGd0.9W4O16 | Tb | 3 | 0.5 | Eu | 3 | 0.05 | 298 | 616 | 0.604 | 0.368 | 73.5 |  |  | 380 |  |  |  | 5.75823 | 573100 | 616 | https://doi.org/10.1016/j.dyepig.2017.12.067 | ESV |  |  | 1.005171518 | Dyes and Pigments | 0143-7208 | 2018
1176 | CaGd0.8W4O16Tb0.5Eu0.1 | CaGd0.8W4O16 | Tb | 3 | 0.5 | Eu | 3 | 0.1 | 298 | 616 | 0.641 | 0.347 | 72.6 |  |  | 380 |  |  |  | 5.737749 | 546700 | 616 | https://doi.org/10.1016/j.dyepig.2017.12.067 | ESV |  |  | 0.970737444 | Dyes and Pigments | 0143-7208 | 2018
1177 | CaW4O16Tb0.5Eu0.5 | CaW4O16 | Tb | 3 | 0.5 | Eu | 3 | 0.5 | 298 | 616 | 0.662 | 0.332 | 71.1 |  | 470 | 380 |  |  |  | 5.72403 | 529700 | 616 | https://doi.org/10.1016/j.dyepig.2017.12.067 | ESV |  |  | 1.061596022 | Dyes and Pigments | 0143-7208 | 2018
1178 | K2Y0.95WO8PEu0.05 | K2Y0.95WO8P | Eu | 3 | 0.05 |  |  |  | 298 | 614 | [5 empty] | 395 |  |  |  | 6.409595 | 2568000 | 614 | https://doi.org/10.1016/j.materresbull.2015.09.003 | ESV |  |  | 1.140203725 | Materials Research Bulletin | 0025-5408 | 2016
1179 | K2Y0.9WO8PEu0.1 | K2Y0.9WO8P | Eu | 3 | 0.1 |  |  |  | 298 | 614 | [5 empty] | 395 |  |  |  | 6.40671 | 2551000 | 614 | https://doi.org/10.1016/j.materresbull.2015.09.003 | ESV |  |  | 1.07985705 | Materials Research Bulletin | 0025-5408 | 2016
1180 | K2Y0.7WO8PEu0.3 | K2Y0.7WO8P | Eu | 3 | 0.3 |  |  |  | 298 | 614 | [5 empty] | 395 |  |  |  | 6.401228 | 2519000 | 614 | https://doi.org/10.1016/j.materresbull.2015.09.003 | ESV |  |  | 1.010878545 | Materials Research Bulletin | 0025-5408 | 2016
1181 | K2Y0.5WO8PEu0.5 | K2Y0.5WO8P | Eu | 3 | 0.5 |  |  |  | 298 | 614 | [5 empty] | 395 |  |  |  | 6.392345 | 2468000 | 614 | https://doi.org/10.1016/j.materresbull.2015.09.003 | ESV |  |  | 0.990616361 | Materials Research Bulletin | 0025-5408 | 2016
1182 | K2Y0.3WO8PEu0.7 | K2Y0.3WO8P | Eu | 3 | 0.7 |  |  |  | 298 | 614 | 0.64 | 0.347 | 70.5 |  |  | 395 | 394 | 382 | 362 | 6.376942 | 2382000 | 614 | https://doi.org/10.1016/j.materresbull.2015.09.003 | ESV |  |  | 0.999864091 | Materials Research Bulletin | 0025-5408 | 2016
1183 | K2Y0.3WO8PEu0.7 | K2Y0.3WO8P | Eu | 3 | 0.7 |  |  |  | 373 | 614 | 0.639 | 0.348 |  |  |  | 395 | [6 empty] | https://doi.org/10.1016/j.materresbull.2015.09.003 | ESV |  |  | 1.672880197 | Materials Research Bulletin | 0025-5408 | 2016
1184 | K2Y0.3WO8PEu0.7 | K2Y0.3WO8P | Eu | 3 | 0.7 |  |  |  | 453 | 614 | 0.638 | 0.349 |  |  |  | 395 | [6 empty] | https://doi.org/10.1016/j.materresbull.2015.09.003 | ESV |  |  | 1.83223435 | Materials Research Bulletin | 0025-5408 | 2016
1185 | K2Y0.1WO8PEu0.9 | K2Y0.1WO8P | Eu | 3 | 0.9 |  |  |  | 298 | 614 | [5 empty] | 395 |  |  |  | 6.356599 | 2273000 | 614 | https://doi.org/10.1016/j.materresbull.2015.09.003 | ESV |  |  | 1.003119004 | Materials Research Bulletin | 0025-5408 | 2016
1186 | K2WO8PEu1 | K2WO8P | Eu | 3 | 1 |  |  |  | 298 | 614 | [5 empty] | 395 |  |  |  | 6.268344 | 1855000 | 614 | https://doi.org/10.1016/j.materresbull.2015.09.003 | ESV |  |  | 1.028825853 | Materials Research Bulletin | 0025-5408 | 2016
1187 | LaMgAl11O19Sm0.05 | LaMgAl11O19 | Sm | 3 | 0.05 |  |  |  | 298 | 594 |  |  | 0.34 |  |  | 403 | 403 |  |  | 6.209515 | 1620000 | 594 | https://doi.org/10.1021/ic500412r | ACS | mp-1223152 |  | 0.991772493 | Inorganic Chemistry | 0020-1669 | 2014
1188 | LaMgAl11O19Sm0.05Eu0.01 | LaMgAl11O19 | Sm | 3 | 0.05 | Eu | 3 | 0.01 | 298 | 594 |  |  | 0.25 |  |  | 403 |  |  |  | 6.198657 | 1580000 | 594 | https://doi.org/10.1021/ic500412r | ACS | mp-1223152 |  | 1.017619476 | Inorganic Chemistry | 0020-1669 | 2014
1189 | LaMgAl11O19Sm0.05Eu0.03 | LaMgAl11O19 | Sm | 3 | 0.05 | Eu | 3 | 0.03 | 298 | 594 |  |  | 0.3 |  |  | 403 |  |  |  | 6.184691 | 1530000 | 594 | https://doi.org/10.1021/ic500412r | ACS | mp-1223152 |  | 1.158846042 | Inorganic Chemistry | 0020-1669 | 2014
1190 | LaMgAl11O19Sm0.05Eu0.05 | LaMgAl11O19 | Sm | 3 | 0.05 | Eu | 3 | 0.05 | 298 | 594 |  |  | 0.29 |  |  | 403 | [5 empty] | 594 | https://doi.org/10.1021/ic500412r | ACS | mp-1223152 |  | 0.996221273 | Inorganic Chemistry | 0020-1669 | 2014
1191 | LaMgAl11O19Sm0.05Eu0.1 | LaMgAl11O19 | Sm | 3 | 0.05 | Eu | 3 | 0.1 | 298 | 594 |  |  | 0.3 |  |  | 403 |  |  |  | 6.146128 | 1400000 | 594 | https://doi.org/10.1021/ic500412r | ACS | mp-1223152 |  | 1.004346666 | Inorganic Chemistry | 0020-1669 | 2014
1192 | LaMgAl11O19Sm0.05Eu0.15 | LaMgAl11O19 | Sm | 3 | 0.05 | Eu | 3 | 0.15 | 298 | 594 |  |  | 0.41 |  |  | 403 | [5 empty] | 594 | https://doi.org/10.1021/ic500412r | ACS | mp-1223152 |  | 0.995996881 | Inorganic Chemistry | 0020-1669 | 2014
1193 | LaMgAl11O19Sm0.05Eu0.2 | LaMgAl11O19 | Sm | 3 | 0.05 | Eu | 3 | 0.2 | 298 | 612 | 0.601 | 0.39 | 0.48 |  | 428 | 403 | 403 |  |  |  |  | 612 | https://doi.org/10.1021/ic500412r | ACS | mp-1223152 |  | 0.994031642 | Inorganic Chemistry | 0020-1669 | 2014
1194 | LaMgAl11O19Sm0.05Eu0.3 | LaMgAl11O19 | Sm | 3 | 0.05 | Eu | 3 | 0.3 | 298 | 612 |  |  | 0.14 |  |  | 403 | [6 empty] | https://doi.org/10.1021/ic500412r | ACS | mp-1223152 |  | 1.002097569 | Inorganic Chemistry | 0020-1669 | 2014
1195 | LaMgAl11O19Eu0.1 | LaMgAl11O19 | Eu | 3 | 0.1 |  |  |  | 298 | 612 |  |  | 0.33 |  |  | 464 | [6 empty] | https://doi.org/10.1021/ic500412r | ACS | mp-1223152 |  | 0.996832616 | Inorganic Chemistry | 0020-1669 | 2014
1196 | LiLa1.74O5BEu0.25Sm0.01 | LiLa1.74O5B | Eu | 3 | 0.25 | Sm | 3 | 0.01 | 298 | 614 | 0.669 | 0.33 |  |  |  | 405 | 405 | 365 | 385 | 5.897627 | 790000 | 605 | https://doi.org/10.1149/1.2946482 | IOP |  |  | 1.006258159 | Journal of The Electrochemical Society | 0013-4651 | 2008
1197 | LiLa1.99O5BSm0.01 | LiLa1.99O5B | Sm | 3 | 0.01 |  |  |  | 298 | 605 | [5 empty] | 405 | 405 | 365 | 385 | 6.064458 | 1160000 | 605 | https://doi.org/10.1149/1.2946482 | IOP |  |  | 1.103066773 | Journal of The Electrochemical Society | 0013-4651 | 2008
1198 | Na2CaSiO4Eu0.12 | Na2CaSiO4 | Eu | 3 | 0.12 |  |  |  | 298 | 613 | 0.66 | 0.34 | 58.9 |  |  | 393 | 393 | 460 | 380 |  |  | 613 | https://doi.org/10.1016/j.materresbull.2011.03.001 | ESV | mp-555342 | icsd-24235 | 1.102408496 | Materials Research Bulletin | 0025-5408 | 2011
1199 | Na3Sc1.8P3O12Eu0.1 | Na3Sc1.8P3O12 | Eu | 3 | 0.1 |  |  |  | 298 | 621 | 0.638 | 0.352 | 16.9 |  |  | 394 |  |  |  | 6.488127 | 3077000 | 621 | https://doi.org/10.1016/j.jallcom.2017.12.316 | ESV | mp-16956,mp-1221280,mp-555608 | icsd-65406 icsd-20740 | 1.309093964 | Journal of Alloys and Compounds | 0925-8388 | 2018
1200 | Na3Sc1.5P3O12Eu0.25 | Na3Sc1.5P3O12 | Eu | 3 | 0.25 |  |  |  | 298 | 621 | 0.638 | 0.354 | 24.6 |  |  | 394 |  |  |  | 6.486572 | 3066000 | 621 | https://doi.org/10.1016/j.jallcom.2017.12.316 | ESV | mp-16956,mp-1221280,mp-555608 | icsd-65406 icsd-20740 | 1.140787894 | Journal of Alloys and Compounds | 0925-8388 | 2018
1201 | Na3Sc1.4P3O12Eu0.3 | Na3Sc1.4P3O12 | Eu | 3 | 0.3 |  |  |  | 298 | 621 | 0.639 | 0.356 | 36.7 |  |  | 394 |  |  |  | 6.486147 | 3063000 | 621 | https://doi.org/10.1016/j.jallcom.2017.12.316 | ESV | mp-16956,mp-1221280,mp-555608 | icsd-65406 icsd-20740 | 1.143239079 | Journal of Alloys and Compounds | 0925-8388 | 2018
1202 | Na3Sc1.3P3O12Eu0.35 | Na3Sc1.3P3O12 | Eu | 3 | 0.35 |  |  |  | 298 | 621 | 0.642 | 0.353 | 49 |  | 523 | 394 | 394 | 384 | 318 | 6.484015 | 3048000 | 621 | https://doi.org/10.1016/j.jallcom.2017.12.316 | ESV | mp-16956,mp-1221280,mp-555608 | icsd-65406 icsd-20740 | 1.077323732 | Journal of Alloys and Compounds | 0925-8388 | 2018
1203 | Na3Sc1.1P3O12Eu0.45 | Na3Sc1.1P3O12 | Eu | 3 | 0.45 |  |  |  | 298 | 621 | 0.638 | 0.357 | 27.2 |  |  | 394 |  |  |  | 6.480582 | 3024000 | 621 | https://doi.org/10.1016/j.jallcom.2017.12.316 | ESV | mp-16956,mp-1221280,mp-555608 | icsd-65406 icsd-20740 | 1.034852429 | Journal of Alloys and Compounds | 0925-8388 | 2018
1204 | Ca3P2O8Eu0.04 | Ca3P2O8 | Eu | 3 | 0.04 |  |  |  | 298 | 613 | 0.653 | 0.346 |  |  |  | 395 | 395 | 375 | 320 |  |  | 613 | https://doi.org/10.1016/j.optmat.2012.12.023 | ESV | mp-1197377,mp-531132,mp-3487,mp-753711,mp-686015 | icsd-923 icsd-200202 icsd-188081 icsd-158736 | 1.091089083 | Optical Materials | 0925-3467 | 2013
1205 | Ca9.9LiP7O28Eu0.1 | Ca9.9LiP7O28 | Eu | 3 | 0.1 |  |  |  | 298 | 613 | 0.638 | 0.361 | 75 |  |  | 393 | 393 | 465 |  |  |  | 613 | https://doi.org/10.1016/S1002-0721(10)60476-0 | ESV |  |  | 1.148725752 | Journal of Rare Earths | 1002-0721 | 2011
1206 | Sr3Bi0.995P3O12Eu0.005 | Sr3Bi0.995P3O12 | Eu | 3 | 0.005 |  |  |  | 298 | 612 | [5 empty] | 392 | 392 |  |  | 6.374932 | 2371000 | 612 | https://doi.org/10.1016/j.optcom.2012.06.018 | ESV |  |  | 1.013605501 | Optics Communications | 0030-4018 | 2012
1207 | Sr3Bi0.99P3O12Eu0.01 | Sr3Bi0.99P3O12 | Eu | 3 | 0.01 |  |  |  | 298 | 612 | [5 empty] | 392 | 392 |  |  | 6.375481 | 2374000 | 612 | https://doi.org/10.1016/j.optcom.2012.06.018 | ESV |  |  | 1.017499062 | Optics Communications | 0030-4018 | 2012
1208 | Sr3Bi0.97P3O12Eu0.03 | Sr3Bi0.97P3O12 | Eu | 3 | 0.03 |  |  |  | 298 | 612 | [5 empty] | 392 | 392 |  |  | 6.379487 | 2396000 | 612 | https://doi.org/10.1016/j.optcom.2012.06.018 | ESV |  |  | 0.978718489 | Optics Communications | 0030-4018 | 2012
1209 | Sr3Bi0.95P3O12Eu0.05 | Sr3Bi0.95P3O12 | Eu | 3 | 0.05 |  |  |  | 298 | 612 | 0.585 | 0.339 | 85 |  |  | 392 | 392 | 464 |  | 6.380211 | 2400000 | 612 | https://doi.org/10.1016/j.optcom.2012.06.018 | ESV |  |  | 0.973184019 | Optics Communications | 0030-4018 | 2012
1210 | Sr3Bi0.93P3O12Eu0.07 | Sr3Bi0.93P3O12 | Eu | 3 | 0.07 |  |  |  | 298 | 612 | [5 empty] | 392 | 392 |  |  | 6.375664 | 2375000 | 612 | https://doi.org/10.1016/j.optcom.2012.06.018 | ESV |  |  | 0.995864517 | Optics Communications | 0030-4018 | 2012
1211 | Sr3Bi0.9P3O12Eu0.1 | Sr3Bi0.9P3O12 | Eu | 3 | 0.1 |  |  |  | 298 | 612 | [5 empty] | 392 | 392 |  |  | 6.365113 | 2318000 | 612 | https://doi.org/10.1016/j.optcom.2012.06.018 | ESV |  |  | 1.053739926 | Optics Communications | 0030-4018 | 2012
1212 | Sr3Y0.94P3O12Eu0.06 | Sr3Y0.94P3O12 | Eu | 3 | 0.06 |  |  |  | 298 | 613 | 0.64 | 0.33 | 75 |  |  | 392 | 392 |  |  | 6.380211 | 2400000 | 613 | https://doi.org/10.1016/j.ceramint.2012.02.080 | ESV |  |  | 0.973181989 | Ceramics International | 0272-8842 | 2012
1213 | Ca3Gd0.9Al3O15B4Eu0.1 | Ca3Gd0.9Al3O15B4 | Eu | 3 | 0.1 |  |  |  | 298 | 621 | [5 empty] | 397 |  |  |  | 6.295127 | 1973000 | 621 | https://doi.org/10.1016/j.dyepig.2018.03.005 | ESV |  |  | 1.013954794 | Dyes and Pigments | 0143-7208 | 2018
1214 | Ca3Gd0.8Al3O15B4Eu0.2 | Ca3Gd0.8Al3O15B4 | Eu | 3 | 0.2 |  |  |  | 298 | 621 | [5 empty] | 397 |  |  |  | 6.281488 | 1912000 | 621 | https://doi.org/10.1016/j.dyepig.2018.03.005 | ESV |  |  | 1.02170151 | Dyes and Pigments | 0143-7208 | 2018
1215 | Ca3Gd0.7Al3O15B4Eu0.3 | Ca3Gd0.7Al3O15B4 | Eu | 3 | 0.3 |  |  |  | 298 | 621 | [5 empty] | 397 |  |  |  | 6.270213 | 1863000 | 621 | https://doi.org/10.1016/j.dyepig.2018.03.005 | ESV |  |  | 1.086429908 | Dyes and Pigments | 0143-7208 | 2018
1216 | Ca3Gd0.5Al3O15B4Eu0.5 | Ca3Gd0.5Al3O15B4 | Eu | 3 | 0.5 |  |  |  | 298 | 621 | 0.654 | 0.343 | 90 | 17.7 | 553 | 397 | 397 | 325 | 465 | 6.229426 | 1696000 | 621 | https://doi.org/10.1016/j.dyepig.2018.03.005 | ESV |  |  | 1.006978764 | Dyes and Pigments | 0143-7208 | 2018
1217 | Ca3Gd0.2Al3O15B4Eu0.7 | Ca3Gd0.2Al3O15B4 | Eu | 3 | 0.7 |  |  |  | 298 | 621 | [5 empty] | 397 |  |  |  | 6.16346 | 1457000 | 621 | https://doi.org/10.1016/j.dyepig.2018.03.005 | ESV |  |  | 0.967937568 | Dyes and Pigments | 0143-7208 | 2018
1218 | Ca3Al3O15B4Eu1 | Ca3Al3O15B4 | Eu | 3 | 1 |  |  |  | 298 | 621 | [5 empty] | 397 |  |  |  | 6.058046 | 1143000 | 621 | https://doi.org/10.1016/j.dyepig.2018.03.005 | ESV |  |  | 1.05073732 | Dyes and Pigments | 0143-7208 | 2018
1219 | NaYMgWO6Eu0.3 | NaYMgWO6 | Eu | 3 | 0.3 |  |  |  | 298 | 616 | 0.6584 | 0.3349 |  |  |  | 394 | 394 | 465 |  | 5.742725 | 553000 | 616 | https://doi.org/10.1016/j.jallcom.2017.05.027 | ESV |  |  | 1.00576178 | Journal of Alloys and Compounds | 0925-8388 | 2017
1220 | LiYMgWO6Eu0.3 | LiYMgWO6 | Eu | 3 | 0.3 |  |  |  | 298 | 618 | 0.6612 | 0.3341 |  |  |  | 395 | 395 | 465 |  | 5.719331 | 524000 | 618 | https://doi.org/10.1016/j.jallcom.2017.05.027 | ESV |  |  | 1.087762932 | Journal of Alloys and Compounds | 0925-8388 | 2017
1221 | LiYMgW0.9Mo0.1O6Eu0.3 | LiYMgW0.9Mo0.1O6 | Eu | 3 | 0.3 |  |  |  | 298 | 618 | 0.6616 | 0.3336 | 49.9 |  | 550 | 395 | 395 | 465 |  | 5.71433 | 518000 | 618 | https://doi.org/10.1016/j.jallcom.2017.05.027 | ESV |  |  | 1.071357909 | Journal of Alloys and Compounds | 0925-8388 | 2017
1222 | LiYMgW0.9Mo0.1O6Eu0.3 | LiYMgW0.9Mo0.1O6 | Eu | 3 | 0.3 |  |  |  | 298 | 618 |  |  | 65.7 |  |  | 466 | [6 empty] | https://doi.org/10.1016/j.jallcom.2017.05.027 | ESV |  |  | 1.05334386 | Journal of Alloys and Compounds | 0925-8388 | 2017
1223 | NaBaY0.3B2O6Eu0.7 | NaBaY0.3B2O6 | Eu | 3 | 0.7 |  |  |  | 298 | 613 |  |  | 48 |  | 498 | 394 | 394 | 465 |  | 6.868056 | 7380000 | 613 | https://doi.org/10.1016/j.dyepig.2017.04.008 | ESV | mp-1182342 |  | 1.374234293 | Dyes and Pigments | 0143-7208 | 2017
1224 | KBaY0.3B2O6Eu0.7 | KBaY0.3B2O6 | Eu | 3 | 0.7 |  |  |  | 298 | 613 |  |  | 31.1 |  | 553 | 394 | 394 | 465 |  | 6.710117 | 5130000 | 613 | https://doi.org/10.1016/j.dyepig.2017.04.008 | ESV |  |  | 1.016909975 | Dyes and Pigments | 0143-7208 | 2017
1225 | CaB6O10Eu0.03 | CaB6O10 | Eu | 3 | 0.03 |  |  |  | 300 | 612 | [5 empty] | 266 | 393 |  |  | 6.274158 | 1880000 | 612 | https://doi.org/10.1016/j.jlumin.2014.11.024 | ESV | mp-558358 | icsd-161320 | 0.997940626 | Journal of Luminescence | 0022-2313 | 2015
1226 | CaB6O10Eu0.03 | CaB6O10 | Eu | 3 | 0.03 |  |  |  | 300 | 612 |  |  | 27 |  |  | 393 | 393 |  |  |  |  | 612 | https://doi.org/10.1016/j.jlumin.2014.11.024 | ESV | mp-558358 | icsd-161320 | 1.123579226 | Journal of Luminescence | 0022-2313 | 2015
1227 | Ba2CaZn2Si6O17Eu0.005 | Ba2CaZn2Si6O17 | Eu | 3 | 0.005 |  |  |  | 298 | 613 | [5 empty] | 395 | 395 | 466 |  | 6.351023 | 2244000 | 613 | https://doi.org/10.1016/j.jlumin.2015.03.007 | ESV |  |  | 1.018122324 | Journal of Luminescence | 0022-2313 | 2016
1228 | Ba2CaZn2Si6O17Eu0.01 | Ba2CaZn2Si6O17 | Eu | 3 | 0.01 |  |  |  | 298 | 613 | [5 empty] | 395 | 395 | 466 |  | 6.324077 | 2109000 | 613 | https://doi.org/10.1016/j.jlumin.2015.03.007 | ESV |  |  | 1.011703823 | Journal of Luminescence | 0022-2313 | 2016
1229 | Ba2CaZn2Si6O17Eu0.03 | Ba2CaZn2Si6O17 | Eu | 3 | 0.03 |  |  |  | 298 | 613 | [5 empty] | 395 | 395 | 466 |  | 6.27738 | 1894000 | 613 | https://doi.org/10.1016/j.jlumin.2015.03.007 | ESV |  |  | 0.998721916 | Journal of Luminescence | 0022-2313 | 2016
1230 | Ba2CaZn2Si6O17Eu0.05 | Ba2CaZn2Si6O17 | Eu | 3 | 0.05 |  |  |  | 298 | 613 | [5 empty] | 395 | 395 | 466 |  | 6.275542 | 1886000 | 613 | https://doi.org/10.1016/j.jlumin.2015.03.007 | ESV |  |  | 0.990489753 | Journal of Luminescence | 0022-2313 | 2016
1231 | Ba2CaZn2Si6O17Eu0.07 | Ba2CaZn2Si6O17 | Eu | 3 | 0.07 |  |  |  | 298 | 613 | [5 empty] | 395 | 395 | 466 |  | 6.249443 | 1776000 | 613 | https://doi.org/10.1016/j.jlumin.2015.03.007 | ESV |  |  | 0.950541698 | Journal of Luminescence | 0022-2313 | 2016
1232 | Ba2CaZn2Si6O17Eu0.09 | Ba2CaZn2Si6O17 | Eu | 3 | 0.09 |  |  |  | 298 | 613 | 0.637 | 0.362 | 11.2 |  |  | 395 | 395 | 466 |  | 6.246745 | 1765000 | 613 | https://doi.org/10.1016/j.jlumin.2015.03.007 | ESV |  |  | 1.030161231 | Journal of Luminescence | 0022-2313 | 2016
1233 | Ba2CaZn2Si6O17Eu0.11 | Ba2CaZn2Si6O17 | Eu | 3 | 0.11 |  |  |  | 298 | 613 | [5 empty] | 395 | 395 | 466 |  | 6.212986 | 1633000 | 613 | https://doi.org/10.1016/j.jlumin.2015.03.007 | ESV |  |  | 1.068041396 | Journal of Luminescence | 0022-2313 | 2016
1234 | Y2O2SEu0.05 | Y2O2S | Eu | 3 | 0.05 |  |  |  | 298 | 611 | 0.661 | 0.333 | 35 |  |  | 317 | 317 |  |  |  |  | 611 | https://doi.org/10.1364/OE.19.006303 | OSA | mp-12894 | icsd-154582 | 1.130445466 | Optics Express | 1094-4087 | 2011
1235 | Ca2YZr2Al3O12Eu0.08 | Ca2YZr2Al3O12 | Eu | 3 | 0.08 |  |  |  | 298 | 611 | 0.6284 | 0.3596 |  |  | 498 | 395 | 395 | 465 |  |  |  | 611 | https://doi.org/10.1021/acs.inorgchem.6b01711 | ACS |  |  | 0.990322815 | Inorganic Chemistry | 0020-1669 | 2016
1240 | BaGd2O4Bi0.08 | BaGd2O4 | Bi | 3 | 0.08 |  |  |  | 298 | 432 | 0.155 | 0.079 |  |  |  | 337 | 337 |  |  | 2.625312 | 422 | 432 | https://doi.org/10.1016/j.jlumin.2018.10.050 | ESV | mp-17143 | icsd-78484 icsd-427487 | 1.050619886 | Journal of Luminescence | 0022-2313 | 2019
1241 | BaGd2O4Bi0.08Eu0.01 | BaGd2O4 | Bi | 3 | 0.08 | Eu | 3 | 0.01 | 298 | 432 | [5 empty] | 337 |  |  |  | 2.609594 | 407 | 432 | https://doi.org/10.1016/j.jlumin.2018.10.050 | ESV | mp-17143 | icsd-78484 icsd-427487 | 1.112460656 | Journal of Luminescence | 0022-2313 | 2019
1242 | BaGd2O4Bi0.08Eu0.02 | BaGd2O4 | Bi | 3 | 0.08 | Eu | 3 | 0.02 | 298 | 432 | [5 empty] | 337 |  |  |  | 2.546543 | 352 | 432 | https://doi.org/10.1016/j.jlumin.2018.10.050 | ESV | mp-17143 | icsd-78484 icsd-427487 | 1.130000487 | Journal of Luminescence | 0022-2313 | 2019
1243 | BaGd2O4Bi0.08Eu0.08 | BaGd2O4 | Bi | 3 | 0.08 | Eu | 3 | 0.08 | 298 | 432 | [5 empty] | 337 |  |  |  | 2.480007 | 302 | 432 | https://doi.org/10.1016/j.jlumin.2018.10.050 | ESV | mp-17143 | icsd-78484 icsd-427487 | 1.117684779 | Journal of Luminescence | 0022-2313 | 2019
1244 | BaGd2O4Bi0.08Eu0.12 | BaGd2O4 | Bi | 3 | 0.08 | Eu | 3 | 0.12 | 298 | 611 | 0.368 | 0.204 |  |  |  | 337 |  |  |  | 2.40654 | 255 | 432 | https://doi.org/10.1016/j.jlumin.2018.10.050 | ESV | mp-17143 | icsd-78484 icsd-427487 | 1.124742608 | Journal of Luminescence | 0022-2313 | 2019
1245 | BaGd2O4Bi0.08Eu0.2 | BaGd2O4 | Bi | 3 | 0.08 | Eu | 3 | 0.2 | 298 | 611 |  |  |  |  | 387 | 337 |  |  |  | 2.274158 | 188 | 432 | https://doi.org/10.1016/j.jlumin.2018.10.050 | ESV | mp-17143 | icsd-78484 icsd-427487 | 1.118597037 | Journal of Luminescence | 0022-2313 | 2019
1246 | BaGd2O4Bi0.08Eu0.3 | BaGd2O4 | Bi | 3 | 0.08 | Eu | 3 | 0.3 | 298 | 611 | 0.548 | 0.31 |  |  |  | 337 |  |  |  | 2.206826 | 161 | 432 | https://doi.org/10.1016/j.jlumin.2018.10.050 | ESV | mp-17143 | icsd-78484 icsd-427487 | 1.098072456 | Journal of Luminescence | 0022-2313 | 2019
1247 | BaGd2O4Eu0.2 | BaGd2O4 | Eu | 3 | 0.2 |  |  |  | 298 | 611 | 0.564 | 0.333 |  |  |  | 394 | 275 |  |  |  |  | 611 | https://doi.org/10.1016/j.jlumin.2018.10.050 | ESV | mp-17143 | icsd-78484 icsd-427487 | 1.05346474 | Journal of Luminescence | 0022-2313 | 2019
1248 | Ca2Y0.992Zr2Al3O12Bi0.008 | Ca2Y0.992Zr2Al3O12 | Bi | 3 | 0.008 |  |  |  | 298 | 313 | 0.1948 | 0.15 |  |  |  | 278 | 278 |  |  | 2.434569 | 272 | 313 | https://doi.org/10.1016/j.ceramint.2019.11.081 | ESV |  |  | 1.263699606 | Ceramics International | 0272-8842 | 2020
1249 | Ca2Y0.992Zr2Al3O12Bi0.008Eu0.3 | Ca2Y0.992Zr2Al3O12 | Bi | 3 | 0.008 | Eu | 3 | 0.3 | 298 | 610 | 0.6231 | 0.3588 |  |  |  | 278 | 278 | 465 |  |  |  | 610 | https://doi.org/10.1016/j.ceramint.2019.11.081 | ESV |  |  | 1.166423017 | Ceramics International | 0272-8842 | 2020
1250 | Sc2W3O12 | Sc2W3O12 | [6 empty] | 298 | 520 | [5 empty] | 264 | 264 |  |  | 4.500099 | 31630 | 520 | https://doi.org/10.1016/j.ceramint.2019.02.107 | ESV | mp-5516,mp-1219450 | icsd-50941 icsd-50940 icsd-391468 icsd-28467 icsd-50942 | 1.104529105 | Ceramics International | 0272-8842 | 2019
1251 | Sc2W3O12Eu0.01 | Sc2W3O12 | Eu | 3 | 0.01 |  |  |  | 298 | 617 | 0.2875 | 0.3318 |  |  |  | 264 | 264 |  |  | 5.481443 | 303000 | 617 | https://doi.org/10.1016/j.ceramint.2019.02.107 | ESV | mp-5516,mp-1219450 | icsd-50941 icsd-50940 icsd-391468 icsd-28467 icsd-50942 | 1.071557064 | Ceramics International | 0272-8842 | 2019
1252 | Sc2W3O12Eu0.03 | Sc2W3O12 | Eu | 3 | 0.03 |  |  |  | 298 | 617 | 0.3342 | 0.3178 |  |  |  | 264 | 264 |  |  | 5.558709 | 362000 | 617 | https://doi.org/10.1016/j.ceramint.2019.02.107 | ESV | mp-5516,mp-1219450 | icsd-50941 icsd-50940 icsd-391468 icsd-28467 icsd-50942 | 1.05381745 | Ceramics International | 0272-8842 | 2019
1253 | Sc2W3O12Eu0.05 | Sc2W3O12 | Eu | 3 | 0.05 |  |  |  | 298 | 617 | 0.3395 | 0.3289 |  |  |  | 264 | 264 |  |  | 5.583199 | 383000 | 617 | https://doi.org/10.1016/j.ceramint.2019.02.107 | ESV | mp-5516,mp-1219450 | icsd-50941 icsd-50940 icsd-391468 icsd-28467 icsd-50942 | 0.981844256 | Ceramics International | 0272-8842 | 2019
1254 | Sc2W3O12Eu0.15 | Sc2W3O12 | Eu | 3 | 0.15 |  |  |  | 298 | 617 | 0.4167 | 0.3318 |  |  |  | 264 | 264 |  |  | 5.596597 | 395000 | 617 | https://doi.org/10.1016/j.ceramint.2019.02.107 | ESV | mp-5516,mp-1219450 | icsd-50941 icsd-50940 icsd-391468 icsd-28467 icsd-50942 | 1.011977057 | Ceramics International | 0272-8842 | 2019
1255 | Sc2W3O12Eu0.3 | Sc2W3O12 | Eu | 3 | 0.3 |  |  |  | 298 | 617 | 0.5845 | 0.3349 |  |  |  | 264 | 264 |  |  | 5.609594 | 407000 | 617 | https://doi.org/10.1016/j.ceramint.2019.02.107 | ESV | mp-5516,mp-1219450 | icsd-50941 icsd-50940 icsd-391468 icsd-28467 icsd-50942 | 1.000371952 | Ceramics International | 0272-8842 | 2019
1256 | CdY3.6MoO16Eu0.1 | CdY3.6MoO16 | Eu | 3 | 0.1 |  |  |  | 298 | 615 | 0.673 | 0.223 | 24.9 |  |  | 395 | [6 empty] | https://doi.org/10.1364/OME.6.002397 | OSA |  |  | 1.087551635 | Optical Materials Express | 2159-3930 | 2016
1257 | CdY3.2MoO16Eu0.2 | CdY3.2MoO16 | Eu | 3 | 0.2 |  |  |  | 298 | 615 | 0.664 | 0.327 | 35.7 |  |  | 395 | [6 empty] | https://doi.org/10.1364/OME.6.002397 | OSA |  |  | 1.100081577 | Optical Materials Express | 2159-3930 | 2016
1258 | CdY2.8MoO16Eu0.3 | CdY2.8MoO16 | Eu | 3 | 0.3 |  |  |  | 298 | 615 | 0.668 | 0.324 | 53.4 |  |  | 395 | [6 empty] | https://doi.org/10.1364/OME.6.002397 | OSA |  |  | 1.140344844 | Optical Materials Express | 2159-3930 | 2016
1259 | CdY2.4MoO16Eu0.4 | CdY2.4MoO16 | Eu | 3 | 0.4 |  |  |  | 298 | 615 | 0.667 | 0.332 | 63.5 |  |  | 395 | [6 empty] | https://doi.org/10.1364/OME.6.002397 | OSA |  |  | 1.200004556 | Optical Materials Express | 2159-3930 | 2016
1260 | CdY2MoO16Eu0.5 | CdY2MoO16 | Eu | 3 | 0.5 |  |  |  | 298 | 615 | 0.665 | 0.329 | 67.5 |  |  | 395 | [6 empty] | https://doi.org/10.1364/OME.6.002397 | OSA |  |  | 1.302880991 | Optical Materials Express | 2159-3930 | 2016
1261 | CdY1.6MoO16Eu0.6 | CdY1.6MoO16 | Eu | 3 | 0.6 |  |  |  | 298 | 615 | 0.667 | 0.326 | 62.1 |  |  | 395 | [6 empty] | https://doi.org/10.1364/OME.6.002397 | OSA |  |  | 1.359934137 | Optical Materials Express | 2159-3930 | 2016
1262 | Ba3Y0.5P3O12Ce0.25Tb0.25 | Ba3Y0.5P3O12 | Ce | 3 | 0.25 | Tb | 3 | 0.25 | 298 | 540 | 0.323 | 0.534 |  |  |  | 254 | [6 empty] | https://doi.org/10.1364/OE.19.0000A1 | OSA |  |  | 1.048533664 | Optics Express | 1094-4087 | 2010
1263 | Ca3Y0.5Al3B4O15Eu0.5 | Ca3Y0.5Al3B4O15 | Eu | 3 | 0.5 |  |  |  | 298 | 620 | 0.652 | 0.342 |  |  |  | 254 | [6 empty] | https://doi.org/10.1364/OE.19.0000A1 | OSA | mp-694012 |  | 1.048037419 | Optics Express | 1094-4087 | 2010
1264 | YVO4Eu0.05 | YVO4 | Eu | 3 | 0.05 |  |  |  | 298 | 619 | 0.675 | 0.301 | 70 |  |  | 291 | 291 |  |  |  |  | 619 | https://doi.org/10.1021/ic100953m | ACS | mp-19133 | icsd-15604 icsd-107638 icsd-246709 icsd-26894 icsd-78074 icsd-2504 icsd-174549 icsd-246708 icsd-36060 | 1.011756693 | Inorganic Chemistry | 0020-1669 | 2010
1265 | YVO4Dy0.05 | YVO4 | Dy | 3 | 0.05 |  |  |  | 298 | 575 | 0.312 | 0.471 | 62 |  |  | 283 | 283 |  |  |  |  | 575 | https://doi.org/10.1021/ic100953m | ACS | mp-19133 | icsd-15604 icsd-107638 icsd-246709 icsd-26894 icsd-78074 icsd-2504 icsd-174549 icsd-246708 icsd-36060 | 1.009878327 | Inorganic Chemistry | 0020-1669 | 2010
1266 | YVO4Sm0.05 | YVO4 | Sm | 3 | 0.05 |  |  |  | 298 | 604 | 0.615 | 0.343 | 50 |  |  | 303 | 303 |  |  |  |  | 604 | https://doi.org/10.1021/ic100953m | ACS | mp-19133 | icsd-15604 icsd-107638 icsd-246709 icsd-26894 icsd-78074 icsd-2504 icsd-174549 icsd-246708 icsd-36060 | 1.009684404 | Inorganic Chemistry | 0020-1669 | 2010
1267 | YVO4Er0.05 | YVO4 | Er | 3 | 0.05 |  |  |  | 298 | 554 | 0.241 | 0.716 | 56 |  |  | 317 | 317 |  |  |  |  | 554 | https://doi.org/10.1021/ic100953m | ACS | mp-19133 | icsd-15604 icsd-107638 icsd-246709 icsd-26894 icsd-78074 icsd-2504 icsd-174549 icsd-246708 icsd-36060 | 0.993393261 | Inorganic Chemistry | 0020-1669 | 2010
1268 | Y0.99VO4Eu0.01 | Y0.99VO4 | Eu | 3 | 0.01 |  |  |  | 298 | 619 | 0.6675 | 0.327 |  |  |  | 172 | [6 empty] | https://doi.org/10.1021/cm061042a | ACS | mp-19133 | icsd-15604 icsd-107638 icsd-246709 icsd-26894 icsd-78074 icsd-2504 icsd-174549 icsd-246708 icsd-36060 | 1.029735242 | Chemistry of Materials | 0897-4756 | 2007
1269 | Y0.97VO4Eu0.03 | Y0.97VO4 | Eu | 3 | 0.03 |  |  |  | 298 | 619 | 0.6705 | 0.3275 |  |  |  | 172 | [6 empty] | https://doi.org/10.1021/cm061042a | ACS | mp-19133 | icsd-15604 icsd-107638 icsd-246709 icsd-26894 icsd-78074 icsd-2504 icsd-174549 icsd-246708 icsd-36060 | 1.029926201 | Chemistry of Materials | 0897-4756 | 2007
1270 | Y0.95VO4Eu0.05 | Y0.95VO4 | Eu | 3 | 0.05 |  |  |  | 298 | 619 | 0.6718 | 0.3275 |  |  |  | 172 | [6 empty] | https://doi.org/10.1021/cm061042a | ACS | mp-19133 | icsd-15604 icsd-107638 icsd-246709 icsd-26894 icsd-78074 icsd-2504 icsd-174549 icsd-246708 icsd-36060 | 1.031107717 | Chemistry of Materials | 0897-4756 | 2007
1271 | Y0.93VO4Eu0.07 | Y0.93VO4 | Eu | 3 | 0.07 |  |  |  | 298 | 619 | 0.6735 | 0.3269 |  |  |  | 172 | [6 empty] | https://doi.org/10.1021/cm061042a | ACS | mp-19133 | icsd-15604 icsd-107638 icsd-246709 icsd-26894 icsd-78074 icsd-2504 icsd-174549 icsd-246708 icsd-36060 | 1.03256869 | Chemistry of Materials | 0897-4756 | 2007
1272 | Y0.91VO4Eu0.09 | Y0.91VO4 | Eu | 3 | 0.09 |  |  |  | 298 | 619 | 0.6748 | 0.3262 |  |  |  | 172 | [6 empty] | https://doi.org/10.1021/cm061042a | ACS | mp-19133 | icsd-15604 icsd-107638 icsd-246709 icsd-26894 icsd-78074 icsd-2504 icsd-174549 icsd-246708 icsd-36060 | 1.034509655 | Chemistry of Materials | 0897-4756 | 2007
1273 | Y0.95V0.8P0.2O4Eu0.05 | Y0.95V0.8P0.2O4 | Eu | 3 | 0.05 |  |  |  | 298 | 619 | 0.6691 | 0.3283 |  |  |  | 172 | [6 empty] | https://doi.org/10.1021/cm061042a | ACS | mp-19133 | icsd-15604 icsd-107638 icsd-246709 icsd-26894 icsd-78074 icsd-2504 icsd-174549 icsd-246708 icsd-36060 | 1.053049763 | Chemistry of Materials | 0897-4756 | 2007
1274 | Y0.95V0.6P0.4O4Eu0.05 | Y0.95V0.6P0.4O4 | Eu | 3 | 0.05 |  |  |  | 298 | 619 | 0.6651 | 0.3295 |  |  |  | 172 | [6 empty] | https://doi.org/10.1021/cm061042a | ACS | mp-19133 | icsd-15604 icsd-107638 icsd-246709 icsd-26894 icsd-78074 icsd-2504 icsd-174549 icsd-246708 icsd-36060 | 1.05470684 | Chemistry of Materials | 0897-4756 | 2007
1275 | Y0.95V0.4P0.6O4Eu0.05 | Y0.95V0.4P0.6O4 | Eu | 3 | 0.05 |  |  |  | 298 | 619 | 0.6572 | 0.3311 |  |  |  | 172 | [6 empty] | https://doi.org/10.1021/cm061042a | ACS | mp-19133 | icsd-15604 icsd-107638 icsd-246709 icsd-26894 icsd-78074 icsd-2504 icsd-174549 icsd-246708 icsd-36060 | 1.062939469 | Chemistry of Materials | 0897-4756 | 2007
1276 | Y0.95PO4Eu0.05 | Y0.95PO4 | Eu | 3 | 0.05 |  |  |  | 298 | 619 | 0.5946 | 0.3393 |  |  |  | 172 | [6 empty] | https://doi.org/10.1021/cm061042a | ACS | mp-5132,mp-1232370 | icsd-201131 icsd-56113 icsd-184543 icsd-24514 icsd-28554 icsd-79754 | 1.069379234 | Chemistry of Materials | 0897-4756 | 2007
1277 | Y0.75Gd0.2V0.6P0.4O4Eu0.05 | Y0.75Gd0.2V0.6P0.4O4 | Eu | 3 | 0.05 |  |  |  | 298 | 619 | 0.6614 | 0.3286 |  |  |  | 172 | [6 empty] | https://doi.org/10.1021/cm061042a | ACS | mp-19133 | icsd-15604 icsd-107638 icsd-246709 icsd-26894 icsd-78074 icsd-2504 icsd-174549 icsd-246708 icsd-36060 | 1.052093317 | Chemistry of Materials | 0897-4756 | 2007
1278 | Y0.55Gd0.4V0.6P0.4O4Eu0.05 | Y0.55Gd0.4V0.6P0.4O4 | Eu | 3 | 0.05 |  |  |  | 298 | 619 | 0.6608 | 0.3286 |  |  |  | 172 | [6 empty] | https://doi.org/10.1021/cm061042a | ACS | mp-19133 | icsd-15604 icsd-107638 icsd-246709 icsd-26894 icsd-78074 icsd-2504 icsd-174549 icsd-246708 icsd-36060 | 1.04997138 | Chemistry of Materials | 0897-4756 | 2007
1279 | Y0.35Gd0.6V0.6P0.4O4Eu0.05 | Y0.35Gd0.6V0.6P0.4O4 | Eu | 3 | 0.05 |  |  |  | 298 | 619 | 0.6599 | 0.3282 |  |  |  | 172 | [6 empty] | https://doi.org/10.1021/cm061042a | ACS | mp-19133 | icsd-15604 icsd-107638 icsd-246709 icsd-26894 icsd-78074 icsd-2504 icsd-174549 icsd-246708 icsd-36060 | 1.014959155 | Chemistry of Materials | 0897-4756 | 2007
1280 | Y0.15Gd0.8V0.6P0.4O4Eu0.05 | Y0.15Gd0.8V0.6P0.4O4 | Eu | 3 | 0.05 |  |  |  | 298 | 619 | 0.6524 | 0.3262 |  |  |  | 172 | [6 empty] | https://doi.org/10.1021/cm061042a | ACS | mp-19133 | icsd-15604 icsd-107638 icsd-246709 icsd-26894 icsd-78074 icsd-2504 icsd-174549 icsd-246708 icsd-36060 | 0.995827264 | Chemistry of Materials | 0897-4756 | 2007
1281 | Gd0.95V0.6P0.4O4Eu0.05 | Gd0.95V0.6P0.4O4 | Eu | 3 | 0.05 |  |  |  | 298 | 619 | 0.6338 | 0.3229 |  |  |  | 172 | [6 empty] | https://doi.org/10.1021/cm061042a | ACS | mp-22024 | icsd-15607 icsd-238224 icsd-238223 icsd-152692 icsd-81703 icsd-186232 icsd-186231 | 1.033220662 | Chemistry of Materials | 0897-4756 | 2007
1283 | Ca2GdF4PO4Eu0.05 | Ca2GdF4PO4 | Eu | 3 | 0.05 |  |  |  | 298 | 611 | 0.661 | 0.333 | 64 |  |  | 394 | 394 | 465 |  | 5.973128 | 940000 | 611 | https://doi.org/10.1364/OE.19.006303 | OSA |  |  | 1.217180983 | Optics Express | 1094-4087 | 2011
1284 | Ca2YF4PO4Eu0.05 | Ca2YF4PO4 | Eu | 3 | 0.05 |  |  |  | 298 | 611 | 0.661 | 0.333 | 48 |  |  | 394 | 394 | 465 |  |  |  | 611 | https://doi.org/10.1364/OE.19.006303 | OSA |  |  | 1.011985522 | Optics Express | 1094-4087 | 2011
1291 | Sr2MgTeO6Eu0.25 | Sr2MgTeO6 | Eu | 3 | 0.25 |  |  |  | 298 | 614 | 0.65 | 0.34 |  |  | 510 | 465 | 465 | 394 |  |  |  | 614 | https://doi.org/10.1016/j.optlastec.2017.11.046 | ESV | mp-1078995 | icsd-290893 | 1.028543028 | Optics and Laser Technology | 0030-3992 | 2018
1292 | Ca2.98TeO6Eu0.01 | Ca2.98TeO6 | Eu | 3 | 0.01 |  |  |  | 298 | 616 | [5 empty] | 394 | 394 | 465 | 530 | 6.318063 | 2080000 | 616 | https://doi.org/10.1016/j.jlumin.2019.03.001 | ESV | mp-5279 | icsd-35085 icsd-16362 | 1.044449342 | Journal of Luminescence | 0022-2313 | 2019
1293 | Ca2.8TeO6Eu0.1 | Ca2.8TeO6 | Eu | 3 | 0.1 |  |  |  | 298 | 616 | [5 empty] | 394 | 394 | 465 | 530 | 6.278754 | 1900000 | 616 | https://doi.org/10.1016/j.jlumin.2019.03.001 | ESV | mp-5279 | icsd-35085 icsd-16362 | 0.999487485 | Journal of Luminescence | 0022-2313 | 2019
1294 | Ca2.6TeO6Eu0.2 | Ca2.6TeO6 | Eu | 3 | 0.2 |  |  |  | 298 | 616 | 0.653 | 0.344 |  |  | 540 | 394 | 394 | 465 | 530 | 6.243038 | 1750000 | 616 | https://doi.org/10.1016/j.jlumin.2019.03.001 | ESV | mp-5279 | icsd-35085 icsd-16362 | 1.00852764 | Journal of Luminescence | 0022-2313 | 2019
1295 | Ca3Sr3P4O16Sm0.015 | Ca3Sr3P4O16 | Sm | 3 | 0.015 |  |  |  | 298 | 603 | 0.5778 | 0.4167 |  |  |  | 405 | 405 | 470 |  |  |  | 603 | https://doi.org/10.1016/j.ceramint.2018.07.276 | ESV |  |  | 1.201596259 | Ceramics International | 0272-8842 | 2018
1296 | Ca3Sr3P4O16Sm0.03 | Ca3Sr3P4O16 | Sm | 3 | 0.03 |  |  |  | 298 | 603 | 0.5804 | 0.4148 |  |  |  | 405 | 405 | 470 |  |  |  | 603 | https://doi.org/10.1016/j.ceramint.2018.07.276 | ESV |  |  | 1.179261493 | Ceramics International | 0272-8842 | 2018
1297 | Ca3Sr3P4O16Sm0.06 | Ca3Sr3P4O16 | Sm | 3 | 0.06 |  |  |  | 298 | 603 | 0.5878 | 0.4085 |  |  |  | 405 | 405 | 470 |  | 6.265125 | 1841300 | 603 | https://doi.org/10.1016/j.ceramint.2018.07.276 | ESV |  |  | 0.96849697 | Ceramics International | 0272-8842 | 2018
1298 | Ca3Sr3P4O16Li0.06Sm0.06 | Ca3Sr3P4O16Li0.06 | Sm | 3 | 0.06 |  |  |  | 298 | 603 | 0.5964 | 0.4025 |  |  |  | 405 |  |  |  | 6.277311 | 1893700 | 603 | https://doi.org/10.1016/j.ceramint.2018.07.276 | ESV |  |  | 0.998041287 | Ceramics International | 0272-8842 | 2018
1299 | Ca3Sr3P4O16Na0.06Sm0.06 | Ca3Sr3P4O16Na0.06 | Sm | 3 | 0.06 |  |  |  | 298 | 603 | 0.5963 | 0.4027 |  |  |  | 405 |  |  |  | 6.277128 | 1892900 | 603 | https://doi.org/10.1016/j.ceramint.2018.07.276 | ESV |  |  | 0.987201142 | Ceramics International | 0272-8842 | 2018
1300 | Ca3Sr3P4O16K0.06Sm0.06 | Ca3Sr3P4O16K0.06 | Sm | 3 | 0.06 |  |  |  | 298 | 603 | 0.5955 | 0.4034 |  |  |  | 405 |  |  |  | 6.275496 | 1885800 | 603 | https://doi.org/10.1016/j.ceramint.2018.07.276 | ESV |  |  | 0.990984473 | Ceramics International | 0272-8842 | 2018
1301 | Li3Y3Te2O12Eu0.05 | Li3Y3Te2O12 | Eu | 3 | 0.05 |  |  |  | 298 | 611 | 0.665 | 0.341 |  |  |  | 395 | 395 |  |  | 6.4133 | 2590000 | 611 | https://doi.org/10.1016/j.jallcom.2012.11.118 | ESV | mp-1211226 |  | 1.177541994 | Journal of Alloys and Compounds | 0925-8388 | 2013
1302 | Li3Y3Te2O12Eu0.4 | Li3Y3Te2O12 | Eu | 3 | 0.4 |  |  |  | 298 | 611 |  |  | 61 |  |  | 395 | 395 | 465 | 530 | 6.367356 | 2330000 | 611 | https://doi.org/10.1016/j.jallcom.2012.11.118 | ESV | mp-1211226 |  | 1.055959033 | Journal of Alloys and Compounds | 0925-8388 | 2013
1303 | Li3Y3Te2O12Eu1 | Li3Y3Te2O12 | Eu | 3 | 1 |  |  |  | 298 | 611 | 0.663 | 0.337 |  |  |  | 395 | 395 | 465 | 530 | 5 | 100000 | 611 | https://doi.org/10.1016/j.jallcom.2012.11.118 | ESV | mp-1211226 |  | 0.975108741 | Journal of Alloys and Compounds | 0925-8388 | 2013
1304 | Na5W4O16Eu1 | Na5W4O16 | Eu | 3 | 1 |  |  |  | 298 | 616 | 0.671 | 0.329 | 47 |  |  | 395 | 395 | 465 | 530 |  |  | 616 | https://doi.org/10.1016/j.jlumin.2012.05.022 | ESV |  |  | 1.427392143 | Journal of Luminescence | 0022-2313 | 2012
1305 | CaSEu0.01 | CaS | Eu | 2 | 0.01 |  |  |  | 298 | 663 |  |  | 53.4 |  |  | 351 | [6 empty] | https://doi.org/10.1016/j.radmeas.2009.09.010 | ESV | mp-1672 | icsd-619534 icsd-619527 icsd-186785 icsd-53940 icsd-619528 icsd-603165 icsd-619533 icsd-28902 icsd-60200 icsd-619538 icsd-619540 icsd-619529 icsd-619530 icsd-41956 icsd-52784 icsd-30236 icsd-619537 | 1.129294192 | Radiation Measurements | 1350-4487 | 2010
1306 | Ca0.8Sr0.2SEu0.01 | Ca0.8Sr0.2S | Eu | 2 | 0.01 |  |  |  | 298 | 662 |  |  | 38 |  |  | 351 | [6 empty] | https://doi.org/10.1016/j.radmeas.2009.09.010 | ESV | mp-1672 | icsd-619534 icsd-619527 icsd-186785 icsd-53940 icsd-619528 icsd-603165 icsd-619533 icsd-28902 icsd-60200 icsd-619538 icsd-619540 icsd-619529 icsd-619530 icsd-41956 icsd-52784 icsd-30236 icsd-619537 | 1.178453616 | Radiation Measurements | 1350-4487 | 2010
1307 | Ca0.5Sr0.5SEu0.01 | Ca0.5Sr0.5S | Eu | 2 | 0.01 |  |  |  | 298 | 656 |  |  | 51.4 |  |  | 351 | [6 empty] | https://doi.org/10.1016/j.radmeas.2009.09.010 | ESV | mp-1672 | icsd-619534 icsd-619527 icsd-186785 icsd-53940 icsd-619528 icsd-603165 icsd-619533 icsd-28902 icsd-60200 icsd-619538 icsd-619540 icsd-619529 icsd-619530 icsd-41956 icsd-52784 icsd-30236 icsd-619537 | 1.191596553 | Radiation Measurements | 1350-4487 | 2010
1308 | Ca0.2Sr0.8SEu0.01 | Ca0.2Sr0.8S | Eu | 2 | 0.01 |  |  |  | 298 | 635 |  |  | 50.5 |  |  | 351 | [6 empty] | https://doi.org/10.1016/j.radmeas.2009.09.010 | ESV | mp-1672 | icsd-619534 icsd-619527 icsd-186785 icsd-53940 icsd-619528 icsd-603165 icsd-619533 icsd-28902 icsd-60200 icsd-619538 icsd-619540 icsd-619529 icsd-619530 icsd-41956 icsd-52784 icsd-30236 icsd-619537 | 1.122050141 | Radiation Measurements | 1350-4487 | 2010
1309 | SrSEu0.01 | SrS | Eu | 2 | 0.01 |  |  |  | 298 | 619 |  |  | 31.3 |  |  | 351 | [6 empty] | https://doi.org/10.1016/j.radmeas.2009.09.010 | ESV | mp-1087,mp-10627 | icsd-651057 icsd-651060 icsd-659132 icsd-53941 icsd-182724 icsd-651062 icsd-290055 icsd-52112 icsd-28900 icsd-651059 icsd-30239 icsd-651061 icsd-164143 icsd-651056 icsd-651068 icsd-249177 icsd-651054 icsd-164144 icsd-52111 | 1.065123264 | Radiation Measurements | 1350-4487 | 2010
1310 | Y1.95O2SEu0.05 | Y1.95O2S | Eu | 3 | 0.05 |  |  |  | 298 | 627 | 0.622 | 0.351 | 4.2 |  |  | 395 | 395 |  |  |  |  | 627 | https://doi.org/10.1149/1.3501964 | IOP | mp-12894 | icsd-154582 | 1.134535633 | Journal of The Electrochemical Society | 0013-4651 | 2010
1311 | Y1.95O2SEu0.05 | Y1.95O2S | Eu | 3 | 0.05 |  |  |  | 298 |  |  |  | 7 |  |  | 465 | [6 empty] | https://doi.org/10.1016/j.jallcom.2013.01.089 | ESV | mp-12894 | icsd-154582 | 1.173776983 | Journal of Alloys and Compounds | 0925-8388 | 2013
1312 | Gd1.4MoO6Eu0.3 | Gd1.4MoO6 | Eu | 3 | 0.3 |  |  |  | 298 | 610 | 0.65 | 0.35 | 26.5 |  | 380 | 360 | 463 |  |  | 5.764176 | 581000 | 610 | https://doi.org/10.1039/C6RA25652J | RSC | mp-582797 | icsd-62886 | 0.997518366 | RSC Advances | 2046-2069 | 2017
1313 | Gd1.4MoO6Eu0.3 | Gd1.4MoO6 | Eu | 3 | 0.3 |  |  |  | 298 | 610 | 0.653 | 0.347 | 47.5 |  | 430 | 463 | 463 |  |  | 5.729974 | 537000 | 610 | https://doi.org/10.1039/C6RA25652J | RSC | mp-582797 | icsd-62886 | 0.987000606 | RSC Advances | 2046-2069 | 2017
1315 | SrLa1.5Mg2W2O12Eu0.5 | SrLa1.5Mg2W2O12 | Eu | 3 | 0.5 |  |  |  | 298 | 613 | 0.66 | 0.34 | 27.1 |  |  | 464 | 464 | 530 |  |  |  | 613 | https://doi.org/10.1016/j.ceramint.2013.01.013 | ESV | mp-1223130 |  | 1.322670148 | Ceramics International | 0272-8842 | 2013
1316 | SrLa1.5Mg2W2O12Eu0.5 | SrLa1.5Mg2W2O12 | Eu | 3 | 0.5 |  |  |  | 298 | 613 |  |  | 8.8 |  |  | 395 | [6 empty] | https://doi.org/10.1016/j.ceramint.2013.01.013 | ESV | mp-1223130 |  | 1.100002194 | Ceramics International | 0272-8842 | 2013
1317 | Y2O3Eu0.05 | Y2O3 | Eu | 3 | 0.05 |  |  |  | 298 | 615 | 0.62 | 0.37 | 12.2 | 5.8 |  | 466 | [5 empty] | 615 | https://doi.org/10.1016/j.ceramint.2013.01.013 | ESV | mp-2652,mp-558573,mp-754759,mp-775907,mp-775906,mp-13061,mp-777514,mp-1244949,mp-1245017,mp-1244888,mp-1245291,mp-1216050,mp-673247 | icsd-290965 icsd-192862 icsd-181825 icsd-78581 icsd-27772 icsd-237970 icsd-186675 icsd-80033 icsd-66242 icsd-86813 icsd-85355 icsd-81861 icsd-41936 icsd-647653 icsd-86814 icsd-160890 icsd-193377 icsd-155173 icsd-290963 icsd-151761 icsd-181871 icsd-290961 icsd-26190 icsd-290960 icsd-193042 icsd-16394 icsd-66243 icsd-86817 icsd-184530 icsd-66730 icsd-193376 icsd-153500 icsd-77081 icsd-151760 icsd-290962 icsd-23811 icsd-185295 icsd-290964 icsd-41267 icsd-193374 icsd-193375 icsd-187274 icsd-82420 icsd-86815 icsd-181826 icsd-192863 icsd-160219 icsd-647650 icsd-160204 icsd-181827 icsd-192864 | 1.274526103 | Ceramics International | 0272-8842 | 2013
1318 | Y2O3Eu0.05 | Y2O3 | Eu | 3 | 0.05 |  |  |  | 298 | 615 | 0.654 | 0.344 | 9.6 | 3 |  | 394 | [6 empty] | https://doi.org/10.1016/j.ceramint.2013.01.013 | ESV | mp-2652,mp-558573,mp-754759,mp-775907,mp-775906,mp-13061,mp-777514,mp-1244949,mp-1245017,mp-1244888,mp-1245291,mp-1216050,mp-673247 | icsd-290965 icsd-192862 icsd-181825 icsd-78581 icsd-27772 icsd-237970 icsd-186675 icsd-80033 icsd-66242 icsd-86813 icsd-85355 icsd-81861 icsd-41936 icsd-647653 icsd-86814 icsd-160890 icsd-193377 icsd-155173 icsd-290963 icsd-151761 icsd-181871 icsd-290961 icsd-26190 icsd-290960 icsd-193042 icsd-16394 icsd-66243 icsd-86817 icsd-184530 icsd-66730 icsd-193376 icsd-153500 icsd-77081 icsd-151760 icsd-290962 icsd-23811 icsd-185295 icsd-290964 icsd-41267 icsd-193374 icsd-193375 icsd-187274 icsd-82420 icsd-86815 icsd-181826 icsd-192863 icsd-160219 icsd-647650 icsd-160204 icsd-181827 icsd-192864 | 1.238067745 | Ceramics International | 0272-8842 | 2013
1319 | K4BaSi3O9Eu0.05 | K4BaSi3O9 | Eu | 3 | 0.05 |  |  |  | 300 | 616.5 |  |  |  |  | 608 | 266 |  |  |  | 6.09691 | 1250000 |  | https://doi.org/10.1016/j.optmat.2014.06.036 | ESV | mp-558347,mp-976307 | icsd-246254 | 1.025380486 | Optical Materials | 0925-3467 | 2014
1320 | K4BaSi3O9Eu0.05 | K4BaSi3O9 | Eu | 3 | 0.05 |  |  |  | 300 | 616.5 |  |  | 27 |  |  | 395 | [6 empty] | https://doi.org/10.1016/j.optmat.2014.06.036 | ESV | mp-558347,mp-976307 | icsd-246254 | 1.006034102 | Optical Materials | 0925-3467 | 2014
1321 | Bi4Si3O12Eu0.02 | Bi4Si3O12 | Eu | 3 | 0.02 |  |  |  | 298 | 611 | 0.387 | 0.34 | 1.6 |  | 420 | 273 | [6 empty] | https://doi.org/10.1038/srep42464 | SN | mp-23331 | icsd-402349 icsd-36156 icsd-108873 icsd-86277 icsd-84519 icsd-69430 icsd-26787 | 1.25183254 | Scientific Reports | 2045-2322 | 2017
1322 | Bi4Si3O12Eu0.02 | Bi4Si3O12 | Eu | 3 | 0.02 |  |  |  | 348 | 611 | 0.387 | 0.334 |  |  |  | 273 | [6 empty] | https://doi.org/10.1038/srep42464 | SN | mp-23331 | icsd-402349 icsd-36156 icsd-108873 icsd-86277 icsd-84519 icsd-69430 icsd-26787 | 1.250024466 | Scientific Reports | 2045-2322 | 2017
1323 | Bi4Si3O12Eu0.02 | Bi4Si3O12 | Eu | 3 | 0.02 |  |  |  | 398 | 611 | 0.412 | 0.336 |  |  |  | 273 | [6 empty] | https://doi.org/10.1038/srep42464 | SN | mp-23331 | icsd-402349 icsd-36156 icsd-108873 icsd-86277 icsd-84519 icsd-69430 icsd-26787 | 1.253524865 | Scientific Reports | 2045-2322 | 2017
1324 | Bi4Si3O12Eu0.02 | Bi4Si3O12 | Eu | 3 | 0.02 |  |  |  | 448 | 611 | 0.466 | 0.34 |  |  |  | 273 | [6 empty] | https://doi.org/10.1038/srep42464 | SN | mp-23331 | icsd-402349 icsd-36156 icsd-108873 icsd-86277 icsd-84519 icsd-69430 icsd-26787 | 1.259326319 | Scientific Reports | 2045-2322 | 2017
1325 | Bi4Si3O12Eu0.02 | Bi4Si3O12 | Eu | 3 | 0.02 |  |  |  | 498 | 611 | 0.483 | 0.331 |  |  |  | 273 | [6 empty] | https://doi.org/10.1038/srep42464 | SN | mp-23331 | icsd-402349 icsd-36156 icsd-108873 icsd-86277 icsd-84519 icsd-69430 icsd-26787 | 1.267325884 | Scientific Reports | 2045-2322 | 2017
1326 | Bi4Si3O12Eu0.02 | Bi4Si3O12 | Eu | 3 | 0.02 |  |  |  | 298 | 700 | 0.589 | 0.368 | 14.5 |  |  | 393 |  |  |  | 6.311754 | 2050000 |  | https://doi.org/10.1038/srep42464 | SN | mp-23331 | icsd-402349 icsd-36156 icsd-108873 icsd-86277 icsd-84519 icsd-69430 icsd-26787 | 0.989401441 | Scientific Reports | 2045-2322 | 2017
1327 | Bi4Si3O12Eu0.02 | Bi4Si3O12 | Eu | 3 | 0.02 |  |  |  | 348 | 700 | 0.604 | 0.36 |  |  |  | 393 |  |  |  | 6.30103 | 2000000 |  | https://doi.org/10.1038/srep42464 | SN | mp-23331 | icsd-402349 icsd-36156 icsd-108873 icsd-86277 icsd-84519 icsd-69430 icsd-26787 | 1.031495444 | Scientific Reports | 2045-2322 | 2017
1328 | Bi4Si3O12Eu0.02 | Bi4Si3O12 | Eu | 3 | 0.02 |  |  |  | 398 | 700 | 0.604 | 0.362 |  |  |  | 393 |  |  |  | 6.285557 | 1930000 |  | https://doi.org/10.1038/srep42464 | SN | mp-23331 | icsd-402349 icsd-36156 icsd-108873 icsd-86277 icsd-84519 icsd-69430 icsd-26787 | 1.053433585 | Scientific Reports | 2045-2322 | 2017
1329 | Bi4Si3O12Eu0.02 | Bi4Si3O12 | Eu | 3 | 0.02 |  |  |  | 448 | 700 | 0.618 | 0.363 |  |  |  | 393 |  |  |  | 6.271842 | 1870000 |  | https://doi.org/10.1038/srep42464 | SN | mp-23331 | icsd-402349 icsd-36156 icsd-108873 icsd-86277 icsd-84519 icsd-69430 icsd-26787 | 1.029807463 | Scientific Reports | 2045-2322 | 2017
1330 | Bi4Si3O12Eu0.02 | Bi4Si3O12 | Eu | 3 | 0.02 |  |  |  | 498 | 700 | 0.622 | 0.365 |  |  |  | 393 |  |  |  | 6.257679 | 1810000 |  | https://doi.org/10.1038/srep42464 | SN | mp-23331 | icsd-402349 icsd-36156 icsd-108873 icsd-86277 icsd-84519 icsd-69430 icsd-26787 | 1.021472801 | Scientific Reports | 2045-2322 | 2017
1331 | Sr1.982Si5N8Eu0.02 | Sr1.982Si5N8 | Eu | 2 | 0.02 |  |  |  | 298 |  | 0.575 | 0.41 | 77 |  |  | 465 | [6 empty] | https://doi.org/10.1016/j.jallcom.2005.09.041 | ESV | mp-9710 | icsd-401500 | 0.983533328 | Journal of Alloys and Compounds | 0925-8388 | 2006
1332 | Ca1.982Si5N8Eu0.02 | Ca1.982Si5N8 | Eu | 2 | 0.02 |  |  |  | 298 |  | 0.61 | 0.38 | 53 |  |  | 465 | [6 empty] | https://doi.org/10.1016/j.jallcom.2005.09.041 | ESV | mp-28922,mp-570645 | icsd-79070 icsd-419318 | 1.020424314 | Journal of Alloys and Compounds | 0925-8388 | 2006
1333 | Ba1.982Si5N8Eu0.02 | Ba1.982Si5N8 | Eu | 2 | 0.02 |  |  |  | 298 |  | 0.5 | 0.5 | 77 |  |  | 465 | [6 empty] | https://doi.org/10.1016/j.jallcom.2005.09.041 | ESV | mp-9711 | icsd-401501 | 1.050810405 | Journal of Alloys and Compounds | 0925-8388 | 2006
1334 | Sr3LaV3O12Eu | Sr3LaV3O12 | Eu | 3 |  |  |  |  | 298 | 611 | 0.321 | 0.452 | 32.7 |  |  | 370 |  |  |  | 3.627366 | 4240 | 520 | https://doi.org/10.1039/C4TC02783C | RSC | mp-1218724 |  | 1.030081962 | Journal of Materials Chemistry C | 2050-7526 | 2015
1335 | Sr3La0.99V3O12Eu0.01 | Sr3La0.99V3O12 | Eu | 3 | 0.01 |  |  |  | 298 | 612 | [5 empty] | 370 |  |  |  | 3.623249 | 4200 | 520 | https://doi.org/10.1039/C4TC02783C | RSC | mp-1218724 |  | 1.012193252 | Journal of Materials Chemistry C | 2050-7526 | 2015
1336 | Sr3La0.97V3O12Eu0.03 | Sr3La0.97V3O12 | Eu | 3 | 0.03 |  |  |  | 298 | 612 | [5 empty] | 370 |  |  |  | 3.621176 | 4180 | 520 | https://doi.org/10.1039/C4TC02783C | RSC | mp-1218724 |  | 1.012610017 | Journal of Materials Chemistry C | 2050-7526 | 2015
1337 | Sr3La0.95V3O12Eu0.05 | Sr3La0.95V3O12 | Eu | 3 | 0.05 |  |  |  | 298 | 612 | 0.401 | 0.412 | 31.2 |  |  | 370 |  |  |  | 3.62634 | 4230 | 520 | https://doi.org/10.1039/C4TC02783C | RSC | mp-1218724 |  | 1.011911211 | Journal of Materials Chemistry C | 2050-7526 | 2015
1338 | Sr3La0.93V3O12Eu0.07 | Sr3La0.93V3O12 | Eu | 3 | 0.07 |  |  |  | 298 | 612 | [5 empty] | 370 |  |  |  | 3.625312 | 4220 | 520 | https://doi.org/10.1039/C4TC02783C | RSC | mp-1218724 |  | 1.011776533 | Journal of Materials Chemistry C | 2050-7526 | 2015
1339 | Sr3La0.91V3O12Eu0.09 | Sr3La0.91V3O12 | Eu | 3 | 0.09 |  |  |  | 298 | 612 | [5 empty] | 370 |  |  |  | 3.622214 | 4190 | 520 | https://doi.org/10.1039/C4TC02783C | RSC | mp-1218724 |  | 1.012008271 | Journal of Materials Chemistry C | 2050-7526 | 2015
1340 | Ca2NaZn2V3O12 | Ca2NaZn2V3O12 | [6 empty] | 298 | 497 | 0.2146 | 0.338 | 11.4 |  |  | 365 | 365 |  |  | 6.980003 | 9550000 | 497 | https://doi.org/10.1016/j.jpcs.2013.05.002 | ESV | mp-706235 |  | 1.497063848 | Journal of Physics and Chemistry of Solids | 0022-3697 | 2013
1341 | Ca1.99Na1.01Zn2V3O12Eu0.01 | Ca1.99Na1.01Zn2V3O12 | Eu | 3 | 0.01 |  |  |  | 298 | 613 | 0.2759 | 0.3837 |  |  |  | 365 | 365 |  |  |  |  | 497 | https://doi.org/10.1016/j.jpcs.2013.05.002 | ESV | mp-706235 |  | 0.984749077 | Journal of Physics and Chemistry of Solids | 0022-3697 | 2013
1342 | Ca1.97Na1.03Zn2V3O12Eu0.03 | Ca1.97Na1.03Zn2V3O12 | Eu | 3 | 0.03 |  |  |  | 298 | 613 | 0.2688 | 0.3711 |  |  |  | 365 | 365 |  |  | 6.941014 | 8730000 | 497 | https://doi.org/10.1016/j.jpcs.2013.05.002 | ESV | mp-706235 |  | 1.543244418 | Journal of Physics and Chemistry of Solids | 0022-3697 | 2013
1343 | Ca1.92Na1.08Zn2V3O12Eu0.08 | Ca1.92Na1.08Zn2V3O12 | Eu | 3 | 0.08 |  |  |  | 298 | 613 | 0.2914 | 0.3591 | 17.4 |  |  | 365 | 365 |  |  |  |  | 497 | https://doi.org/10.1016/j.jpcs.2013.05.002 | ESV | mp-706235 |  | 0.983417926 | Journal of Physics and Chemistry of Solids | 0022-3697 | 2013
1344 | Ca1.9Na1.1Zn2V3O12Eu0.1 | Ca1.9Na1.1Zn2V3O12 | Eu | 3 | 0.1 |  |  |  | 298 | 613 | 0.3154 | 0.406 |  |  |  | 365 | 365 |  |  |  |  | 497 | https://doi.org/10.1016/j.jpcs.2013.05.002 | ESV | mp-706235 |  | 0.983772315 | Journal of Physics and Chemistry of Solids | 0022-3697 | 2013
1345 | Ca1.99Na1.01Zn2V3O12Sm0.01 | Ca1.99Na1.01Zn2V3O12 | Sm | 3 | 0.01 |  |  |  | 298 | 497 | 0.2548 | 0.384 |  |  |  | 365 | 340 |  |  |  |  | 497 | https://doi.org/10.1016/j.jpcs.2013.05.002 | ESV | mp-706235 |  | 0.976170024 | Journal of Physics and Chemistry of Solids | 0022-3697 | 2013
1346 | Ca1.97Na1.03Zn2V3O12Sm0.03 | Ca1.97Na1.03Zn2V3O12 | Sm | 3 | 0.03 |  |  |  | 298 | 497 | 0.2673 | 0.3794 |  |  |  | 365 | 340 |  |  | 6.955688 | 9030000 | 497 | https://doi.org/10.1016/j.jpcs.2013.05.002 | ESV | mp-706235 |  | 1.511030119 | Journal of Physics and Chemistry of Solids | 0022-3697 | 2013
1347 | Ca1.92Na1.08Zn2V3O12Sm0.08 | Ca1.92Na1.08Zn2V3O12 | Sm | 3 | 0.08 |  |  |  | 298 | 497 | 0.2794 | 0.374 | 15.1 |  |  | 365 | 340 |  |  |  |  | 497 | https://doi.org/10.1016/j.jpcs.2013.05.002 | ESV | mp-706235 |  | 0.968962914 | Journal of Physics and Chemistry of Solids | 0022-3697 | 2013
1348 | Ca1.9Na1.1Zn2V3O12Sm0.1 | Ca1.9Na1.1Zn2V3O12 | Sm | 3 | 0.1 |  |  |  | 298 | 497 | 0.2931 | 0.3741 |  |  |  | 365 | 340 |  |  |  |  | 497 | https://doi.org/10.1016/j.jpcs.2013.05.002 | ESV | mp-706235 |  | 0.96841508 | Journal of Physics and Chemistry of Solids | 0022-3697 | 2013
1349 | KVO3 | KVO3 | [6 empty] | 298 | 525 | 0.362 | 0.453 | 4 |  |  | 347 | 347 |  |  |  |  | 525 | https://doi.org/10.1038/nmat2244 | SN | mp-18815,mp-1076633 | icsd-1486 icsd-33706 icsd-44528 | 1.633907221 | Nature Materials | 1476-1122 | 2008
1350 | RbVO3 | RbVO3 | [6 empty] | 298 | 525 | 0.316 | 0.424 | 79 |  |  | 347 | 347 |  |  |  |  | 525 | https://doi.org/10.1038/nmat2244 | SN | mp-19031,mp-1076638 | icsd-1488 | 1.499100211 | Nature Materials | 1476-1122 | 2008
1351 | CsVO3 | CsVO3 | [6 empty] | 298 | 525 | 0.306 | 0.418 | 87 |  |  | 347 | 347 |  |  |  |  | 525 | https://doi.org/10.1038/nmat2244 | SN | mp-504651 | icsd-1489 | 1.435678966 | Nature Materials | 1476-1122 | 2008
1352 | CsK2GdV2O8 | CsK2GdV2O8 | [6 empty] | 298 | 530 | 0.316 | 0.512 | 22.8 |  |  | 312 | 330 |  |  | 3.801404 | 6330 | 530 | https://doi.org/10.1021/ic500208h | ACS |  |  | 0.987027626 | Inorganic Chemistry | 0020-1669 | 2014
1353 | CsK2Gd0.9V2O8Eu0.1 | CsK2Gd0.9V2O8 | Eu | 3 | 0.1 |  |  |  | 298 | 593 | 0.315 | 0.562 | 25.5 |  |  | 312 | 330 |  |  | 5.78533 | 610000 | 593 | https://doi.org/10.1021/ic500208h | ACS |  |  | 1.010819953 | Inorganic Chemistry | 0020-1669 | 2014
1354 | CsK2Gd0.8V2O8Eu0.2 | CsK2Gd0.8V2O8 | Eu | 3 | 0.2 |  |  |  | 298 | 593 | 0.425 | 0.458 | 24.7 |  |  | 312 | 330 |  |  | 5.716003 | 520000 | 593 | https://doi.org/10.1021/ic500208h | ACS |  |  | 1.057361936 | Inorganic Chemistry | 0020-1669 | 2014
1355 | CsK2Gd0.7V2O8Eu0.3 | CsK2Gd0.7V2O8 | Eu | 3 | 0.3 |  |  |  | 298 | 593 | 0.431 | 0.441 | 23.5 |  |  | 312 | 330 |  |  | 5.799341 | 630000 | 593 | https://doi.org/10.1021/ic500208h | ACS |  |  | 0.968476259 | Inorganic Chemistry | 0020-1669 | 2014
1356 | CsK2Gd0.6V2O8Eu0.4 | CsK2Gd0.6V2O8 | Eu | 3 | 0.4 |  |  |  | 298 | 593 | 0.445 | 0.431 | 24.7 |  |  | 312 | 330 |  |  | 5.832509 | 680000 | 593 | https://doi.org/10.1021/ic500208h | ACS |  |  | 0.993473942 | Inorganic Chemistry | 0020-1669 | 2014
1357 | CsK2Gd0.5V2O8Eu0.5 | CsK2Gd0.5V2O8 | Eu | 3 | 0.5 |  |  |  | 298 | 593 | 0.45 | 0.41 | 31.5 |  |  | 312 | 330 |  |  | 5.857332 | 720000 | 593 | https://doi.org/10.1021/ic500208h | ACS |  |  | 1.044738468 | Inorganic Chemistry | 0020-1669 | 2014
1358 | CsK2Gd0.4V2O8Eu0.6 | CsK2Gd0.4V2O8 | Eu | 3 | 0.6 |  |  |  | 298 | 593 | 0.451 | 0.423 | 38.5 |  |  | 312 | 330 |  |  | 5.908485 | 810000 | 593 | https://doi.org/10.1021/ic500208h | ACS |  |  | 1.045842818 | Inorganic Chemistry | 0020-1669 | 2014
1359 | CsK2Gd0.3V2O8Eu0.7 | CsK2Gd0.3V2O8 | Eu | 3 | 0.7 |  |  |  | 298 | 593 | 0.441 | 0.431 | 38.2 |  |  | 312 | 330 |  |  | 6.0086 | 1020000 | 593 | https://doi.org/10.1021/ic500208h | ACS |  |  | 0.987617234 | Inorganic Chemistry | 0020-1669 | 2014
1360 | CsK2Gd0.2V2O8Eu0.8 | CsK2Gd0.2V2O8 | Eu | 3 | 0.8 |  |  |  | 298 | 593 | 0.452 | 0.421 | 34.1 |  |  | 312 | 330 |  |  | 6.382017 | 2410000 | 593 | https://doi.org/10.1021/ic500208h | ACS |  |  | 0.976072372 | Inorganic Chemistry | 0020-1669 | 2014
1361 | CsK2Gd0.1V2O8Eu0.9 | CsK2Gd0.1V2O8 | Eu | 3 | 0.9 |  |  |  | 298 | 593 | 0.435 | 0.411 | 27.7 |  |  | 312 | 330 |  |  | 6.332438 | 2150000 | 593 | https://doi.org/10.1021/ic500208h | ACS |  |  | 0.986265256 | Inorganic Chemistry | 0020-1669 | 2014
1362 | CsK2V2O8Eu1 | CsK2V2O8 | Eu | 3 | 1 |  |  |  | 298 | 593 | [5 empty] | 312 | 330 |  |  | 6.311754 | 2050000 | 593 | https://doi.org/10.1021/ic500208h | ACS |  |  | 0.989401441 | Inorganic Chemistry | 0020-1669 | 2014
1363 | Ca5Mg4V6O24 | Ca5Mg4V6O24 | [6 empty] | 298 | 530 | 0.382 | 0.499 | 41.6 |  | 388 | 320 | 350 |  |  | 3.33264 | 2151 | 530 | https://doi.org/10.1364/OE.20.004360 | OSA |  |  | 3.030989913 | Optics Express | 1094-4087 | 2012
1364 | Ca5Zn4V6O24 | Ca5Zn4V6O24 | [6 empty] | 298 | 550 | 0.425 | 0.511 | 15.9 |  | 358 | 320 | 350 |  |  | 3.234011 | 1714 | 550 | https://doi.org/10.1364/OE.20.004360 | OSA |  |  | 3.196515528 | Optics Express | 1094-4087 | 2012
1365 | KVO3 | KVO3 | [6 empty] | 298 | 543 | 0.362 | 0.453 | 4 |  |  | 350 | [5 empty] | 543 | https://doi.org/10.1021/jp910884c | ACS | mp-18815,mp-1076633 | icsd-1486 icsd-33706 icsd-44528 | 1.579434514 | Journal of Physical Chemistry C | 1932-7447 | 2010
1366 | RbVO3 | RbVO3 | [6 empty] | 298 | 514 | 0.316 | 0.424 |  |  |  | 350 | [5 empty] | 514 | https://doi.org/10.1021/jp910884c | ACS | mp-19031,mp-1076638 | icsd-1488 | 1.503428096 | Journal of Physical Chemistry C | 1932-7447 | 2010
1367 | CsVO3 | CsVO3 | [6 empty] | 298 | 512 | 0.306 | 0.418 | 87 |  |  | 350 | [5 empty] | 512 | https://doi.org/10.1021/jp910884c | ACS | mp-504651 | icsd-1489 | 1.460251866 | Journal of Physical Chemistry C | 1932-7447 | 2010
1368 | Ca2V2O7 | Ca2V2O7 | [6 empty] | 298 | 542 | 0.494 | 0.439 |  |  |  | 350 | [5 empty] | 542 | https://doi.org/10.1021/jp910884c | ACS | mp-27614 | icsd-20609 icsd-421266 | 1.472391434 | Journal of Physical Chemistry C | 1932-7447 | 2010
1369 | Sr2V2O7 | Sr2V2O7 | [6 empty] | 298 | 542 | 0.393 | 0.488 | 8 |  |  | 350 | [5 empty] | 542 | https://doi.org/10.1021/jp910884c | ACS | mp-19660,mp-19368 | icsd-10330 icsd-20401 icsd-72200 | 1.394888773 | Journal of Physical Chemistry C | 1932-7447 | 2010
1370 | Ba2V2O7 | Ba2V2O7 | [6 empty] | 298 | 494 | 0.277 | 0.389 | 25 |  |  | 350 | [5 empty] | 494 | https://doi.org/10.1021/jp910884c | ACS | mp-19474 | icsd-34320 | 1.462306265 | Journal of Physical Chemistry C | 1932-7447 | 2010
1371 | Ba3V2O8 | Ba3V2O8 | [6 empty] | 298 | 519 | 0.303 | 0.591 | 0.5 |  |  | 350 | [5 empty] | 519 | https://doi.org/10.1021/jp910884c | ACS | mp-19365 | icsd-78169 icsd-14237 icsd-167695 | 1.756106644 | Journal of Physical Chemistry C | 1932-7447 | 2010
1372 | Sr3V2O8 | Sr3V2O8 | [6 empty] | 298 | 513 | 0.329 | 0.415 | 3.7 |  |  | 350 | [5 empty] | 513 | https://doi.org/10.1021/jp910884c | ACS | mp-19386 | icsd-73258 icsd-167701 | 1.510870157 | Journal of Physical Chemistry C | 1932-7447 | 2010
1373 | Ca3V2O8 | Ca3V2O8 | [6 empty] | 298 | 501 | 0.328 | 0.407 | 0.7 |  |  | 350 | [5 empty] | 501 | https://doi.org/10.1021/jp910884c | ACS | mp-532028,mp-505741,mp-1182001 | icsd-412273 | 1.677852875 | Journal of Physical Chemistry C | 1932-7447 | 2010
1374 | Mg3V2O8 | Mg3V2O8 | [6 empty] | 298 | 578 | 0.449 | 0.475 | 6 |  |  | 350 | [5 empty] | 578 | https://doi.org/10.1021/jp910884c | ACS | mp-19034,mvc-11986 | icsd-156155 icsd-21085 | 1.554711025 | Journal of Physical Chemistry C | 1932-7447 | 2010
1375 | Zn3V2O8 | Zn3V2O8 | [6 empty] | 298 | 568 | 0.432 | 0.478 | 52 | 31 |  | 350 | [5 empty] | 568 | https://doi.org/10.1021/jp910884c | ACS | mp-17545 | icsd-23776 | 1.52211729 | Journal of Physical Chemistry C | 1932-7447 | 2010
1376 | Rb3YV2O8 | Rb3YV2O8 | [6 empty] | 298 | 500 |  |  | 71 | 47 | 423 | 362 | 362 |  |  | 4.302331 | 20060 | 500 | https://doi.org/10.1021/acs.inorgchem.0c00015 | ACS | mp-1209350 |  | 1.057574705 | Inorganic Chemistry | 0020-1669 | 2020
1377 | Rb3LuV2O8 | Rb3LuV2O8 | [6 empty] | 298 | 500 |  |  | 85 | 38 | 423 | 362 | 362 |  |  | 4.375664 | 23750 | 500 | https://doi.org/10.1021/acs.inorgchem.0c00015 | ACS | mp-1209398 |  | 1.196245487 | Inorganic Chemistry | 0020-1669 | 2020
1378 | Rb3LuV2O8Eu0.02 | Rb3LuV2O8 | Eu | 3 | 0.02 |  |  |  | 298 | 619 | [5 empty] | 320 |  |  |  | 4.360025 | 22910 | 500 | https://doi.org/10.1021/acs.inorgchem.0c00015 | ACS | mp-1209398 |  | 1.166391756 | Inorganic Chemistry | 0020-1669 | 2020
1379 | Rb3LuV2O8Eu0.05 | Rb3LuV2O8 | Eu | 3 | 0.05 |  |  |  | 298 | 619 | [5 empty] | 320 |  |  |  | 4.331225 | 21440 | 500 | https://doi.org/10.1021/acs.inorgchem.0c00015 | ACS | mp-1209398 |  | 1.106535214 | Inorganic Chemistry | 0020-1669 | 2020
1380 | Rb3LuV2O8Eu0.08 | Rb3LuV2O8 | Eu | 3 | 0.08 |  |  |  | 298 | 619 | 0.393 | 0.383 |  |  | 460 | 320 |  |  |  | 4.306854 | 20270 | 500 | https://doi.org/10.1021/acs.inorgchem.0c00015 | ACS | mp-1209398 |  | 1.063018865 | Inorganic Chemistry | 0020-1669 | 2020
1381 | Rb3LuV2O8Eu0.1 | Rb3LuV2O8 | Eu | 3 | 0.1 |  |  |  | 298 | 619 | [5 empty] | 320 |  |  |  | 4.288249 | 19420 | 500 | https://doi.org/10.1021/acs.inorgchem.0c00015 | ACS | mp-1209398 |  | 1.036476314 | Inorganic Chemistry | 0020-1669 | 2020
1382 | Rb3LuV2O8Eu0.15 | Rb3LuV2O8 | Eu | 3 | 0.15 |  |  |  | 298 | 619 | [5 empty] | 320 |  |  |  | 4.273233 | 18760 | 500 | https://doi.org/10.1021/acs.inorgchem.0c00015 | ACS | mp-1209398 |  | 1.029185469 | Inorganic Chemistry | 0020-1669 | 2020
1383 | Rb3LuV2O8Eu0.2 | Rb3LuV2O8 | Eu | 3 | 0.2 |  |  |  | 298 | 619 |  |  |  |  | 485 | 320 |  |  |  | 4.243286 | 17510 | 500 | https://doi.org/10.1021/acs.inorgchem.0c00015 | ACS | mp-1209398 |  | 1.020928656 | Inorganic Chemistry | 0020-1669 | 2020
1384 | Sr2VO4Cl | Sr2VO4Cl | [6 empty] | 298 | 424 |  |  | 5.5 |  |  | 276 |  |  |  | 6.989227 | 9755000 | 424 | https://doi.org/10.1039/C3RA42724B | RSC | mp-558952 | icsd-73946 | 1.424938822 | RSC Advances | 2046-2069 | 2013
1385 | Sr1.95VO4ClEu0.05 | Sr1.95VO4Cl | Eu | 3 | 0.05 |  |  |  | 298 | 612 |  |  | 2.9 |  |  | 276 | [6 empty] | https://doi.org/10.1039/C3RA42724B | RSC | mp-558952 | icsd-73946 | 1.039523542 | RSC Advances | 2046-2069 | 2013
1386 | Sr5V3O12Cl | Sr5V3O12Cl | [6 empty] | 298 | 517 |  |  | 2.7 |  |  | 365 |  |  |  | 3.629817 | 4264 | 517 | https://doi.org/10.1039/C3RA42724B | RSC | mp-556224 | icsd-184835 icsd-171381 icsd-184833 icsd-184834 | 1.096518875 | RSC Advances | 2046-2069 | 2013
1387 | Sr4.95V3O12ClEu0.05 | Sr4.95V3O12Cl | Eu | 3 | 0.05 |  |  |  | 298 | 612 |  |  | 0.7 |  |  | 365 | [6 empty] | https://doi.org/10.1039/C3RA42724B | RSC | mp-556224 | icsd-184835 icsd-171381 icsd-184833 icsd-184834 | 1.246975186 | RSC Advances | 2046-2069 | 2013
1388 | Sr4.9V3O12ClNa0.05Eu0.05 | Sr4.9V3O12ClNa0.05 | Eu | 3 | 0.05 |  |  |  | 298 | 612 |  |  | 2.5 |  |  | 365 |  |  |  | 3.560265 | 3633 | 578 | https://doi.org/10.1039/C3RA42724B | RSC | mp-556224 | icsd-184835 icsd-171381 icsd-184833 icsd-184834 | 1.540062056 | RSC Advances | 2046-2069 | 2013
1389 | Ca2VO4Cl | Ca2VO4Cl | [6 empty] | 298 | 458 |  |  | 44 | 20 |  | 287 | 287 |  |  |  |  | 458 | https://doi.org/10.1111/jace.13463 | Wiley | mp-557276 | icsd-26235 | 1.436496653 | Journal of the American Ceramic Society | 0002-7820 | 2015
1390 | Sr2VO4Cl | Sr2VO4Cl | [6 empty] | 298 | 412 |  |  | 16 | 7.1 |  | 293 | 293 |  |  |  |  | 412 | https://doi.org/10.1111/jace.13463 | Wiley | mp-558952 | icsd-73946 | 1.50582595 | Journal of the American Ceramic Society | 0002-7820 | 2015
1391 | Ba2V2O7 | Ba2V2O7 | [6 empty] | 298 | 508 |  |  | 33 | 16 |  | 336 | 336 |  |  |  |  | 508 | https://doi.org/10.1111/jace.13463 | Wiley | mp-19474 | icsd-34320 | 1.459959641 | Journal of the American Ceramic Society | 0002-7820 | 2015
1392 | LiCa3MgV3O12 | LiCa3MgV3O12 | [6 empty] | 298 | 481 | 0.2293 | 0.3135 | 44 | 38.8 | 336 | 330 | 330 |  |  | 4.093422 | 12400 | 481 | https://doi.org/10.1021/acs.inorgchem.7b02820 | ACS | mp-1214210 |  | 1.083055571 | Inorganic Chemistry | 0020-1669 | 2017
1393 | LiCa3ZnV3O12 | LiCa3ZnV3O12 | [6 empty] | 298 | 481 | 0.2346 | 0.3234 | 40.1 | 36.3 | 323 | 330 | 330 |  |  | 3.79796 | 6280 | 481 | https://doi.org/10.1021/acs.inorgchem.7b02820 | ACS | mp-1214210 |  | 1.009453569 | Inorganic Chemistry | 0020-1669 | 2017
1394 | Ca2KZn2V3O12 | Ca2KZn2V3O12 | [6 empty] | 298 | 591 | 0.367 | 0.476 | 19.2 |  | 335 | 389 | 389 |  |  | 3.838849 | 6900 | 591 | https://doi.org/10.1038/srep42348 | SN | mp-1214210 |  | 0.994780632 | Scientific Reports | 2045-2322 | 2017
1395 | Ca2Lu0.8TaO6Eu0.2 | Ca2Lu0.8TaO6 | Eu | 3 | 0.2 |  |  |  | 298 | 616 | [5 empty] | 396 | 396 | 465 | 530 | 5.835691 | 685000 | 616 | https://doi.org/10.1016/j.jallcom.2019.06.260 | ESV |  |  | 1.084027216 | Journal of Alloys and Compounds | 0925-8388 | 2019
1396 | Ca2Lu0.7TaO6Eu0.3 | Ca2Lu0.7TaO6 | Eu | 3 | 0.3 |  |  |  | 298 | 616 | [5 empty] | 396 | 396 | 465 | 530 | 5.804821 | 638000 | 616 | https://doi.org/10.1016/j.jallcom.2019.06.260 | ESV |  |  | 1.062938005 | Journal of Alloys and Compounds | 0925-8388 | 2019
1397 | Ca2Lu0.6TaO6Eu0.4 | Ca2Lu0.6TaO6 | Eu | 3 | 0.4 |  |  |  | 298 | 616 | 0.6675 | 0.3322 | 74 |  | 583 | 396 | 396 | 465 | 530 | 5.763428 | 580000 | 616 | https://doi.org/10.1016/j.jallcom.2019.06.260 | ESV |  |  | 0.994331726 | Journal of Alloys and Compounds | 0925-8388 | 2019
1398 | Ca2Lu0.5TaO6Eu0.5 | Ca2Lu0.5TaO6 | Eu | 3 | 0.5 |  |  |  | 298 | 616 | [5 empty] | 396 | 396 | 465 | 530 | 5.673942 | 472000 | 616 | https://doi.org/10.1016/j.jallcom.2019.06.260 | ESV |  |  | 1.005284331 | Journal of Alloys and Compounds | 0925-8388 | 2019
1399 | Ca2Lu0.4TaO6Eu0.6 | Ca2Lu0.4TaO6 | Eu | 3 | 0.6 |  |  |  | 298 | 616 | [5 empty] | 396 | 396 | 465 | 530 | 5.578639 | 379000 | 616 | https://doi.org/10.1016/j.jallcom.2019.06.260 | ESV |  |  | 0.98414954 | Journal of Alloys and Compounds | 0925-8388 | 2019
1400 | Ca2Lu0.3TaO6Eu0.7 | Ca2Lu0.3TaO6 | Eu | 3 | 0.7 |  |  |  | 298 | 616 | [5 empty] | 396 | 396 | 465 | 530 | 5.450249 | 282000 | 616 | https://doi.org/10.1016/j.jallcom.2019.06.260 | ESV |  |  | 0.977984991 | Journal of Alloys and Compounds | 0925-8388 | 2019
1401 | Ca2Lu0.2TaO6Eu0.8 | Ca2Lu0.2TaO6 | Eu | 3 | 0.8 |  |  |  | 298 | 616 | [5 empty] | 396 | 396 | 465 | 530 | 5.330414 | 214000 | 616 | https://doi.org/10.1016/j.jallcom.2019.06.260 | ESV |  |  | 1.051188704 | Journal of Alloys and Compounds | 0925-8388 | 2019
1402 | SrBi2Ta2O9Eu0.01 | SrBi2Ta2O9 | Eu | 3 | 0.01 |  |  |  | 298 | 615 | 0.585 | 0.407 |  |  |  | 465 | 465 | 395 |  |  |  | 615 | https://doi.org/10.1016/j.jlumin.2019.03.057 | ESV | mp-23089,mp-559951,mp-554675,mp-556569 | icsd-95918 icsd-167947 icsd-155725 icsd-97064 icsd-92057 icsd-157794 icsd-87722 icsd-89014 icsd-158292 icsd-92958 icsd-93605 icsd-97041 | 1.313161957 | Journal of Luminescence | 0022-2313 | 2019
1403 | SrBi2Ta2O9Eu0.02 | SrBi2Ta2O9 | Eu | 3 | 0.02 |  |  |  | 298 | 615 | 0.629 | 0.369 |  |  |  | 465 | 465 | 395 |  |  |  | 615 | https://doi.org/10.1016/j.jlumin.2019.03.057 | ESV | mp-23089,mp-559951,mp-554675,mp-556569 | icsd-95918 icsd-167947 icsd-155725 icsd-97064 icsd-92057 icsd-157794 icsd-87722 icsd-89014 icsd-158292 icsd-92958 icsd-93605 icsd-97041 | 1.314219862 | Journal of Luminescence | 0022-2313 | 2019
1404 | SrBi2Ta2O9Eu0.04 | SrBi2Ta2O9 | Eu | 3 | 0.04 |  |  |  | 298 | 615 | 0.632 | 0.367 |  |  |  | 465 | 465 | 395 |  |  |  | 615 | https://doi.org/10.1016/j.jlumin.2019.03.057 | ESV | mp-23089,mp-559951,mp-554675,mp-556569 | icsd-95918 icsd-167947 icsd-155725 icsd-97064 icsd-92057 icsd-157794 icsd-87722 icsd-89014 icsd-158292 icsd-92958 icsd-93605 icsd-97041 | 1.316495835 | Journal of Luminescence | 0022-2313 | 2019
1405 | SrBi2Ta2O9Eu0.1 | SrBi2Ta2O9 | Eu | 3 | 0.1 |  |  |  | 298 | 615 | 0.635 | 0.364 |  |  |  | 465 | 465 | 395 |  | 6.085647 | 1218000 | 615 | https://doi.org/10.1016/j.jlumin.2019.03.057 | ESV | mp-23089,mp-559951,mp-554675,mp-556569 | icsd-95918 icsd-167947 icsd-155725 icsd-97064 icsd-92057 icsd-157794 icsd-87722 icsd-89014 icsd-158292 icsd-92958 icsd-93605 icsd-97041 | 0.992497872 | Journal of Luminescence | 0022-2313 | 2019
1406 | SrBi2Ta2O9Eu0.2 | SrBi2Ta2O9 | Eu | 3 | 0.2 |  |  |  | 298 | 615 | 0.641 | 0.358 |  |  | 400 | 465 | 465 | 395 |  | 6.075912 | 1191000 | 615 | https://doi.org/10.1016/j.jlumin.2019.03.057 | ESV | mp-23089,mp-559951,mp-554675,mp-556569 | icsd-95918 icsd-167947 icsd-155725 icsd-97064 icsd-92057 icsd-157794 icsd-87722 icsd-89014 icsd-158292 icsd-92958 icsd-93605 icsd-97041 | 1.067552958 | Journal of Luminescence | 0022-2313 | 2019
1407 | SrBi2Ta2O9Eu0.3 | SrBi2Ta2O9 | Eu | 3 | 0.3 |  |  |  | 298 | 615 | 0.639 | 0.36 |  |  |  | 465 | 465 | 395 |  |  |  | 615 | https://doi.org/10.1016/j.jlumin.2019.03.057 | ESV | mp-23089,mp-559951,mp-554675,mp-556569 | icsd-95918 icsd-167947 icsd-155725 icsd-97064 icsd-92057 icsd-157794 icsd-87722 icsd-89014 icsd-158292 icsd-92958 icsd-93605 icsd-97041 | 1.316266813 | Journal of Luminescence | 0022-2313 | 2019
1408 | SrBi2Ta2O9Eu0.4 | SrBi2Ta2O9 | Eu | 3 | 0.4 |  |  |  | 298 | 615 | 0.637 | 0.362 |  |  |  | 465 | 465 | 395 |  |  |  | 615 | https://doi.org/10.1016/j.jlumin.2019.03.057 | ESV | mp-23089,mp-559951,mp-554675,mp-556569 | icsd-95918 icsd-167947 icsd-155725 icsd-97064 icsd-92057 icsd-157794 icsd-87722 icsd-89014 icsd-158292 icsd-92958 icsd-93605 icsd-97041 | 1.314874997 | Journal of Luminescence | 0022-2313 | 2019
1409 | SrBi2Ta2O9Eu0.6 | SrBi2Ta2O9 | Eu | 3 | 0.6 |  |  |  | 298 | 615 | 0.637 | 0.361 |  |  |  | 465 | 465 | 395 |  | 6.04883 | 1119000 | 615 | https://doi.org/10.1016/j.jlumin.2019.03.057 | ESV | mp-23089,mp-559951,mp-554675,mp-556569 | icsd-95918 icsd-167947 icsd-155725 icsd-97064 icsd-92057 icsd-157794 icsd-87722 icsd-89014 icsd-158292 icsd-92958 icsd-93605 icsd-97041 | 0.973284445 | Journal of Luminescence | 0022-2313 | 2019
1410 | BaGd0.99B9O16Eu0.01 | BaGd0.99B9O16 | Eu | 3 | 0.01 |  |  |  | 298 | 614 | 0.68 | 0.32 |  |  |  | 396 | 396 |  |  |  |  | 614 | https://doi.org/10.1016/S1002-0721(14)60394-X | ESV |  |  | 1.05660788 | Journal of Rare Earths | 1002-0721 | 2015
1411 | BaGd0.91La0.08B9O16Eu0.01 | BaGd0.91La0.08B9O16 | Eu | 3 | 0.01 |  |  |  | 298 | 614 | 0.67 | 0.32 |  |  |  | 396 | 396 | 466 |  |  |  | 614 | https://doi.org/10.1016/S1002-0721(14)60394-X | ESV |  |  | 1.358181523 | Journal of Rare Earths | 1002-0721 | 2015
1412 | BaGd0.91Y0.08B9O16Eu0.01 | BaGd0.91Y0.08B9O16 | Eu | 3 | 0.01 |  |  |  | 298 | 614 | 0.67 | 0.32 |  |  |  | 396 | 396 | 466 |  |  |  | 614 | https://doi.org/10.1016/S1002-0721(14)60394-X | ESV |  |  | 1.275058265 | Journal of Rare Earths | 1002-0721 | 2015
1413 | SrBi1.96TeO7Eu0.02 | SrBi1.96TeO7 | Eu | 3 | 0.02 |  |  |  | 298 | 613 | [5 empty] | 465 | 465 | 394 |  | 6.372912 | 2360000 | 613 | https://doi.org/10.1016/j.materresbull.2017.08.002 | ESV |  |  | 1.025178221 | Materials Research Bulletin | 0025-5408 | 2017
1414 | SrBi1.7TeO7Eu0.15 | SrBi1.7TeO7 | Eu | 3 | 0.15 |  |  |  | 298 | 613 | [5 empty] | 465 | 465 | 394 |  | 6.155336 | 1430000 | 613 | https://doi.org/10.1016/j.materresbull.2017.08.002 | ESV |  |  | 0.972731094 | Materials Research Bulletin | 0025-5408 | 2017
1415 | SrBi1.4TeO7Eu0.3 | SrBi1.4TeO7 | Eu | 3 | 0.3 |  |  |  | 298 | 613 | 0.64 | 0.35 | 39.42 | 5.4 | 403 | 465 | 465 | 394 |  | 5.929419 | 850000 | 613 | https://doi.org/10.1016/j.materresbull.2017.08.002 | ESV |  |  | 1.039426198 | Materials Research Bulletin | 0025-5408 | 2017
1416 | SrBi1.4TeO7Eu0.3 | SrBi1.4TeO7 | Eu | 3 | 0.3 |  |  |  | 298 | 613 | 0.62 | 0.34 |  |  |  | 394 | 465 | 394 |  |  |  | 613 | https://doi.org/10.1016/j.materresbull.2017.08.002 | ESV |  |  | 1.095730118 | Materials Research Bulletin | 0025-5408 | 2017
1417 | Li6CaLa2Ta2O12Eu0.5 | Li6CaLa2Ta2O12 | Eu | 3 | 0.5 |  |  |  | 298 | 608 | 0.65 | 0.34 |  |  |  | 464 | 464 | 394 |  |  |  | 608 | https://doi.org/10.1016/j.ceramint.2014.06.069 | ESV |  |  | 1.193187763 | Ceramics International | 0272-8842 | 2014
1418 | Li6CaLa2Sb2O12Eu0.4 | Li6CaLa2Sb2O12 | Eu | 3 | 0.4 |  |  |  | 298 | 611 | 0.64 | 0.35 |  |  |  | 464 | 464 | 394 |  |  |  | 611 | https://doi.org/10.1016/j.ceramint.2014.06.069 | ESV |  |  | 1.287297545 | Ceramics International | 0272-8842 | 2014
1419 | Ca0.85LaGa3S7Eu0.15 | Ca0.85LaGa3S7 | Eu | 2 | 0.15 |  |  |  | 300 | 554 | 0.4 | 0.58 |  |  | 420 | 405 |  |  |  | 2.334454 | 216 | 554 | https://doi.org/10.1016/j.jlumin.2012.05.004 | ESV |  |  | 1.021853808 | Journal of Luminescence | 0022-2313 | 2012
1420 | Ca0.85LaGa3S7Eu0.15 | Ca0.85LaGa3S7 | Eu | 2 | 0.15 |  |  |  | 400 | 554 | [5 empty] | 405 |  |  |  | 2.149219 | 141 | 554 | https://doi.org/10.1016/j.jlumin.2012.05.004 | ESV |  |  | 0.993440316 | Journal of Luminescence | 0022-2313 | 2012
1421 | Ca0.85LaGa3S7Eu0.15 | Ca0.85LaGa3S7 | Eu | 2 | 0.15 |  |  |  | 500 | 554 | [5 empty] | 405 |  |  |  | 1.681241 | 48 | 554 | https://doi.org/10.1016/j.jlumin.2012.05.004 | ESV |  |  | 1.002422808 | Journal of Luminescence | 0022-2313 | 2012
1422 | La1.95Zr2O7Eu0.05 | La1.95Zr2O7 | Eu | 3 | 0.05 |  |  |  | 298 | 586 | 0.616 | 0.383 |  |  |  | 393 | 393 | 465 |  | 4.414973 | 26000 | 586 | https://doi.org/10.1016/j.dyepig.2018.04.045 | ESV | mp-4974,mp-674999,mp-557453 | icsd-248878 icsd-154752 icsd-153814 icsd-15165 icsd-51573 icsd-150206 icsd-153222 icsd-159321 icsd-184099 icsd-184100 icsd-173795 icsd-184096 icsd-184093 icsd-184102 icsd-184091 icsd-184089 icsd-184095 icsd-184090 icsd-184098 icsd-184097 icsd-184092 icsd-184094 icsd-184101 | 1.226380081 | Dyes and Pigments | 0143-7208 | 2018
1423 | La1.95Zr2O7Eu0.05 | La1.95Zr2O7 | Eu | 3 | 0.05 |  |  |  | 323 | 586 | 0.615 | 0.384 |  |  |  | 393 | 393 | 465 |  |  |  | 586 | https://doi.org/10.1016/j.dyepig.2018.04.045 | ESV | mp-4974,mp-674999,mp-557453 | icsd-248878 icsd-154752 icsd-153814 icsd-15165 icsd-51573 icsd-150206 icsd-153222 icsd-159321 icsd-184099 icsd-184100 icsd-173795 icsd-184096 icsd-184093 icsd-184102 icsd-184091 icsd-184089 icsd-184095 icsd-184090 icsd-184098 icsd-184097 icsd-184092 icsd-184094 icsd-184101 | 1.103921138 | Dyes and Pigments | 0143-7208 | 2018
1424 | La1.95Zr2O7Eu0.05 | La1.95Zr2O7 | Eu | 3 | 0.05 |  |  |  | 373 | 586 | 0.613 | 0.386 |  |  |  | 393 | 393 | 465 |  |  |  | 586 | https://doi.org/10.1016/j.dyepig.2018.04.045 | ESV | mp-4974,mp-674999,mp-557453 | icsd-248878 icsd-154752 icsd-153814 icsd-15165 icsd-51573 icsd-150206 icsd-153222 icsd-159321 icsd-184099 icsd-184100 icsd-173795 icsd-184096 icsd-184093 icsd-184102 icsd-184091 icsd-184089 icsd-184095 icsd-184090 icsd-184098 icsd-184097 icsd-184092 icsd-184094 icsd-184101 | 1.118249941 | Dyes and Pigments | 0143-7208 | 2018
1425 | La1.95Zr2O7Eu0.05 | La1.95Zr2O7 | Eu | 3 | 0.05 |  |  |  | 423 | 586 | 0.611 | 0.387 |  |  |  | 393 | 393 | 465 |  |  |  | 586 | https://doi.org/10.1016/j.dyepig.2018.04.045 | ESV | mp-4974,mp-674999,mp-557453 | icsd-248878 icsd-154752 icsd-153814 icsd-15165 icsd-51573 icsd-150206 icsd-153222 icsd-159321 icsd-184099 icsd-184100 icsd-173795 icsd-184096 icsd-184093 icsd-184102 icsd-184091 icsd-184089 icsd-184095 icsd-184090 icsd-184098 icsd-184097 icsd-184092 icsd-184094 icsd-184101 | 1.154844341 | Dyes and Pigments | 0143-7208 | 2018
1426 | La1.95Zr2O7Eu0.05 | La1.95Zr2O7 | Eu | 3 | 0.05 |  |  |  | 473 | 586 | 0.607 | 0.391 |  |  |  | 393 | 393 | 465 |  |  |  | 586 | https://doi.org/10.1016/j.dyepig.2018.04.045 | ESV | mp-4974,mp-674999,mp-557453 | icsd-248878 icsd-154752 icsd-153814 icsd-15165 icsd-51573 icsd-150206 icsd-153222 icsd-159321 icsd-184099 icsd-184100 icsd-173795 icsd-184096 icsd-184093 icsd-184102 icsd-184091 icsd-184089 icsd-184095 icsd-184090 icsd-184098 icsd-184097 icsd-184092 icsd-184094 icsd-184101 | 1.234584101 | Dyes and Pigments | 0143-7208 | 2018
1427 | La1.95Zr2O7Eu0.05 | La1.95Zr2O7 | Eu | 3 | 0.05 |  |  |  | 523 | 586 | 0.602 | 0.397 |  |  |  | 393 | 393 | 465 |  |  |  | 586 | https://doi.org/10.1016/j.dyepig.2018.04.045 | ESV | mp-4974,mp-674999,mp-557453 | icsd-248878 icsd-154752 icsd-153814 icsd-15165 icsd-51573 icsd-150206 icsd-153222 icsd-159321 icsd-184099 icsd-184100 icsd-173795 icsd-184096 icsd-184093 icsd-184102 icsd-184091 icsd-184089 icsd-184095 icsd-184090 icsd-184098 icsd-184097 icsd-184092 icsd-184094 icsd-184101 | 1.324145735 | Dyes and Pigments | 0143-7208 | 2018
1428 | La1.95Zr2O7Eu0.05 | La1.95Zr2O7 | Eu | 3 | 0.05 |  |  |  | 573 | 586 | 0.595 | 0.404 |  |  |  | 393 | 393 | 465 |  |  |  | 586 | https://doi.org/10.1016/j.dyepig.2018.04.045 | ESV | mp-4974,mp-674999,mp-557453 | icsd-248878 icsd-154752 icsd-153814 icsd-15165 icsd-51573 icsd-150206 icsd-153222 icsd-159321 icsd-184099 icsd-184100 icsd-173795 icsd-184096 icsd-184093 icsd-184102 icsd-184091 icsd-184089 icsd-184095 icsd-184090 icsd-184098 icsd-184097 icsd-184092 icsd-184094 icsd-184101 | 1.40539453 | Dyes and Pigments | 0143-7208 | 2018
1429 | Gd2.9Zn2Nb3O14Eu0.1 | Gd2.9Zn2Nb3O14 | Eu | 3 | 0.1 |  |  |  | 298 | 613 | 0.59 | 0.34 | 20.17 |  |  | 392 | 392 | 465 |  | 5.799341 | 630000 | 613 | https://doi.org/10.1016/j.jallcom.2018.04.135 | ESV |  |  | 0.973114552 | Journal of Alloys and Compounds | 0925-8388 | 2018
1430 | Gd2.8Zn2Nb3O14Eu0.2 | Gd2.8Zn2Nb3O14 | Eu | 3 | 0.2 |  |  |  | 298 | 613 | 0.62 | 0.34 | 20.41 |  |  | 392 | 392 | 465 |  | 5.80618 | 640000 | 613 | https://doi.org/10.1016/j.jallcom.2018.04.135 | ESV |  |  | 1.10945131 | Journal of Alloys and Compounds | 0925-8388 | 2018
1431 | Gd2.7Zn2Nb3O14Eu0.3 | Gd2.7Zn2Nb3O14 | Eu | 3 | 0.3 |  |  |  | 298 | 613 | 0.63 | 0.35 | 20.82 |  |  | 392 | 392 | 465 |  | 5.80618 | 640000 | 613 | https://doi.org/10.1016/j.jallcom.2018.04.135 | ESV |  |  | 1.109402567 | Journal of Alloys and Compounds | 0925-8388 | 2018
1432 | Gd2.6Zn2Nb3O14Eu0.4 | Gd2.6Zn2Nb3O14 | Eu | 3 | 0.4 |  |  |  | 298 | 613 | 0.64 | 0.35 | 21.07 |  |  | 392 | 392 | 465 |  | 5.812913 | 650000 | 613 | https://doi.org/10.1016/j.jallcom.2018.04.135 | ESV |  |  | 1.185192016 | Journal of Alloys and Compounds | 0925-8388 | 2018
1433 | Gd2.5Zn2Nb3O14Eu0.5 | Gd2.5Zn2Nb3O14 | Eu | 3 | 0.5 |  |  |  | 298 | 613 | 0.65 | 0.35 | 20.24 |  |  | 392 | 392 | 465 |  | 5.792392 | 620000 | 613 | https://doi.org/10.1016/j.jallcom.2018.04.135 | ESV |  |  | 1.010173791 | Journal of Alloys and Compounds | 0925-8388 | 2018
1434 | Na3Ga0.95F6Eu0.05 | Na3Ga0.95F6 | Eu | 3 | 0.05 |  |  |  | 298 | 595 | 0.4625 | 0.3543 |  |  | 473 | 395 | 395 | 466 | 317 | 4.78533 | 61000 | 595 | https://doi.org/10.1016/j.jlumin.2018.06.080 | ESV | mp-1114330 |  | 0.964212389 | Journal of Luminescence | 0022-2313 | 2018
1435 | Na3Ga0.93F6Eu0.07 | Na3Ga0.93F6 | Eu | 3 | 0.07 |  |  |  | 298 | 595 | 0.516 | 0.3563 |  |  | 458 | 395 | 395 | 466 | 317 | 4.763428 | 58000 | 595 | https://doi.org/10.1016/j.jlumin.2018.06.080 | ESV | mp-1114330 |  | 1.000212092 | Journal of Luminescence | 0022-2313 | 2018
1436 | Na1.98Ca1.98Nb4O13Eu0.02 | Na1.98Ca1.98Nb4O13 | Eu | 3 | 0.02 |  |  |  | 298 | 613 | [5 empty] | 395 | 395 | 465 | 530 | 5.867173 | 736500 | 613 | https://doi.org/10.1016/j.jlumin.2018.12.064 | ESV |  |  | 1.004211635 | Journal of Luminescence | 0022-2313 | 2019
1437 | Na1.96Ca1.96Nb4O13Eu0.04 | Na1.96Ca1.96Nb4O13 | Eu | 3 | 0.04 |  |  |  | 298 | 613 | [5 empty] | 395 | 395 | 465 | 530 | 5.859439 | 723500 | 613 | https://doi.org/10.1016/j.jlumin.2018.12.064 | ESV |  |  | 1.050779519 | Journal of Luminescence | 0022-2313 | 2019
1438 | Na1.94Ca1.94Nb4O13Eu0.06 | Na1.94Ca1.94Nb4O13 | Eu | 3 | 0.06 |  |  |  | 298 | 613 | [5 empty] | 395 | 395 | 465 | 530 | 5.770999 | 590200 | 613 | https://doi.org/10.1016/j.jlumin.2018.12.064 | ESV |  |  | 0.99786407 | Journal of Luminescence | 0022-2313 | 2019
1439 | Na1.92Ca1.92Nb4O13Eu0.08 | Na1.92Ca1.92Nb4O13 | Eu | 3 | 0.08 |  |  |  | 298 | 613 | [5 empty] | 395 | 395 | 465 | 530 | 5.727623 | 534100 | 613 | https://doi.org/10.1016/j.jlumin.2018.12.064 | ESV |  |  | 0.990255105 | Journal of Luminescence | 0022-2313 | 2019
1440 | Na1.9Ca1.9Nb4O13Eu0.1 | Na1.9Ca1.9Nb4O13 | Eu | 3 | 0.1 |  |  |  | 298 | 613 | 0.6312 | 0.3684 |  |  | 440 | 395 | 395 | 465 | 530 | 5.66238 | 459600 | 613 | https://doi.org/10.1016/j.jlumin.2018.12.064 | ESV |  |  | 1.056618301 | Journal of Luminescence | 0022-2313 | 2019
1441 | Na1.88Ca1.88Nb4O13Eu0.12 | Na1.88Ca1.88Nb4O13 | Eu | 3 | 0.12 |  |  |  | 298 | 613 | [5 empty] | 395 | 395 | 465 | 530 | 5.635283 | 431800 | 613 | https://doi.org/10.1016/j.jlumin.2018.12.064 | ESV |  |  | 1.012348961 | Journal of Luminescence | 0022-2313 | 2019
1442 | Ca0.96ZnOSEu0.04 | Ca0.96ZnOS | Eu | 2 | 0.04 |  |  |  | 298 | 650 | 0.69 | 0.31 | 35.5 |  | 393 | 460 | 460 |  |  |  |  | 650 | https://doi.org/10.1364/OE.18.008187 | OSA | mp-7204 | icsd-245309 | 1.119280366 | Optics Express | 1094-4087 | 2010
1443 | CaLaGa3S6OCe0.1 | CaLaGa3S6O | Ce | 3 | 0.1 |  |  |  | 300 | 442 | 0.147 | 0.089 |  |  |  | 398 | 398 | 330 |  | 1.195623 | 15.69 | 442 | https://doi.org/10.1016/j.cplett.2008.01.039 | ESV | mp-1227181 |  | 1.041435574 | Chemical Physics Letters | 0009-2614 | 2008
1444 | CaLaGa3S6OCe0.1 | CaLaGa3S6O | Ce | 3 | 0.1 |  |  |  | 420 | 442 | [5 empty] | 398 |  |  |  | 1.078819 | 11.99 | 442 | https://doi.org/10.1016/j.cplett.2008.01.039 | ESV | mp-1227181 |  | 1.026080889 | Chemical Physics Letters | 0009-2614 | 2008
1445 | Ba1.99ZnS3Eu0.01 | Ba1.99ZnS3 | Eu | 2 | 0.01 |  |  |  | 298 | 660 |  |  | 11 |  |  | 440 | [6 empty] | https://doi.org/10.1016/j.jcrysgro.2008.09.044 | ESV | mp-5587,mp-1190623 | icsd-653999 icsd-25554 icsd-262215 | 1.113219988 | Journal of Crystal Growth | 0022-0248 | 2009
1446 | Ba1.79Sr0.2ZnS3Eu0.01 | Ba1.79Sr0.2ZnS3 | Eu | 2 | 0.01 |  |  |  | 298 | 660 |  |  | 37 |  |  | 440 | [6 empty] | https://doi.org/10.1016/j.jcrysgro.2008.09.044 | ESV | mp-5587,mp-1190623 | icsd-653999 icsd-25554 icsd-262215 | 1.099007577 | Journal of Crystal Growth | 0022-0248 | 2009
1447 | Ba1.59Sr0.4ZnS3Eu0.01 | Ba1.59Sr0.4ZnS3 | Eu | 2 | 0.01 |  |  |  | 298 | 660 |  |  | 43 |  |  | 440 | [6 empty] | https://doi.org/10.1016/j.jcrysgro.2008.09.044 | ESV | mp-5587,mp-1190623 | icsd-653999 icsd-25554 icsd-262215 | 1.173314982 | Journal of Crystal Growth | 0022-0248 | 2009
1448 | Ba1.39Sr0.6ZnS3Eu0.01 | Ba1.39Sr0.6ZnS3 | Eu | 2 | 0.01 |  |  |  | 298 | 660 |  |  | 34 |  |  | 440 | [6 empty] | https://doi.org/10.1016/j.jcrysgro.2008.09.044 | ESV | mp-5587,mp-1190623 | icsd-653999 icsd-25554 icsd-262215 | 1.174717809 | Journal of Crystal Growth | 0022-0248 | 2009
1449 | Ba1.29Sr0.7ZnS3Eu0.01 | Ba1.29Sr0.7ZnS3 | Eu | 2 | 0.01 |  |  |  | 298 | 660 |  |  | 19 |  |  | 440 | [6 empty] | https://doi.org/10.1016/j.jcrysgro.2008.09.044 | ESV | mp-5587,mp-1190623 | icsd-653999 icsd-25554 icsd-262215 | 1.172376416 | Journal of Crystal Growth | 0022-0248 | 2009
1450 | Bi3.95Ti3O12Er0.05 | Bi3.95Ti3O12 | Er | 3 | 0.05 |  |  |  | 298 | 550 | 0.2714 | 0.7121 |  |  |  | 488 | [5 empty] | 550 | https://doi.org/10.1016/j.ceramint.2015.01.062 | ESV | mp-723064,mp-23427,mp-558277,mp-622198,mp-1179025,mp-23335 | icsd-70000 icsd-59796 icsd-159930 icsd-151452 icsd-163544 icsd-87809 icsd-87808 icsd-240210 icsd-87810 icsd-159929 icsd-237194 icsd-151886 icsd-16488 icsd-195919 icsd-195916 icsd-87811 icsd-24735 icsd-195918 icsd-195917 | 1.233897567 | Ceramics International | 0272-8842 | 2015
1451 | Bi3.9Ti3O12Er0.1 | Bi3.9Ti3O12 | Er | 3 | 0.1 |  |  |  | 298 | 550 | 0.2904 | 0.6936 |  |  |  | 488 | 488 |  |  |  |  | 550 | https://doi.org/10.1016/j.ceramint.2015.01.062 | ESV | mp-723064,mp-23427,mp-558277,mp-622198,mp-1179025,mp-23335 | icsd-70000 icsd-59796 icsd-159930 icsd-151452 icsd-163544 icsd-87809 icsd-87808 icsd-240210 icsd-87810 icsd-159929 icsd-237194 icsd-151886 icsd-16488 icsd-195919 icsd-195916 icsd-87811 icsd-24735 icsd-195918 icsd-195917 | 1.234078851 | Ceramics International | 0272-8842 | 2015
1452 | Bi3.8Ti3O12Er0.2 | Bi3.8Ti3O12 | Er | 3 | 0.2 |  |  |  | 298 | 550 | 0.2931 | 0.6922 |  |  |  | 488 | 488 | 450 |  |  |  | 550 | https://doi.org/10.1016/j.ceramint.2015.01.062 | ESV | mp-723064,mp-23427,mp-558277,mp-622198,mp-1179025,mp-23335 | icsd-70000 icsd-59796 icsd-159930 icsd-151452 icsd-163544 icsd-87809 icsd-87808 icsd-240210 icsd-87810 icsd-159929 icsd-237194 icsd-151886 icsd-16488 icsd-195919 icsd-195916 icsd-87811 icsd-24735 icsd-195918 icsd-195917 | 1.277153249 | Ceramics International | 0272-8842 | 2015
1453 | Bi3.7Ti3O12Er0.3 | Bi3.7Ti3O12 | Er | 3 | 0.3 |  |  |  | 298 | 550 | 0.3082 | 0.6775 |  |  |  | 488 | [5 empty] | 550 | https://doi.org/10.1016/j.ceramint.2015.01.062 | ESV | mp-723064,mp-23427,mp-558277,mp-622198,mp-1179025,mp-23335 | icsd-70000 icsd-59796 icsd-159930 icsd-151452 icsd-163544 icsd-87809 icsd-87808 icsd-240210 icsd-87810 icsd-159929 icsd-237194 icsd-151886 icsd-16488 icsd-195919 icsd-195916 icsd-87811 icsd-24735 icsd-195918 icsd-195917 | 1.281184269 | Ceramics International | 0272-8842 | 2015
1454 | Bi3TiNbO9Eu0.003 | Bi3TiNbO9 | Eu | 3 | 0.003 |  |  |  | 298 | 616 | [5 empty] | 355 | 355 |  |  | 0.1875207 | 1.54 | 616 | https://doi.org/10.1016/j.matchemphys.2009.04.005 | ESV | mp-1216863,mp-1216832,mp-1216974 |  | 1.5159292 | Materials Chemistry and Physics | 0254-0584 | 2009
1455 | Bi3TiNbO9Eu0.035 | Bi3TiNbO9 | Eu | 3 | 0.035 |  |  |  | 298 | 616 | [5 empty] | 355 | 355 |  |  | 0.1903317 | 1.55 | 616 | https://doi.org/10.1016/j.matchemphys.2009.04.005 | ESV | mp-1216863,mp-1216832,mp-1216974 |  | 1.511942293 | Materials Chemistry and Physics | 0254-0584 | 2009
1456 | Bi3TiNbO9Eu0.05 | Bi3TiNbO9 | Eu | 3 | 0.05 |  |  |  | 298 | 616 | [5 empty] | 355 | 355 |  |  | 0.1846914 | 1.53 | 616 | https://doi.org/10.1016/j.matchemphys.2009.04.005 | ESV | mp-1216863,mp-1216832,mp-1216974 |  | 1.510285124 | Materials Chemistry and Physics | 0254-0584 | 2009
1457 | CaBi2Ta2O9Sm0.07 | CaBi2Ta2O9 | Sm | 3 | 0.07 |  |  |  | 298 | 602 | 0.5714 | 0.4253 |  |  |  | 406 | 406 | 475 |  |  |  | 602 | https://doi.org/10.1016/j.optcom.2014.03.072 | ESV | mp-556697,mvc-16422,mp-556848 | icsd-92056 icsd-20667 | 1.270700285 | Optics Communications | 0030-4018 | 2014
1458 | CaBi2Ta2O9Tb0.15 | CaBi2Ta2O9 | Tb | 3 | 0.15 |  |  |  | 298 | 544 | 0.3018 | 0.4381 |  |  |  | 379 | 379 | 355 |  |  |  | 544 | https://doi.org/10.1016/j.optcom.2014.03.072 | ESV | mp-556697,mvc-16422,mp-556848 | icsd-92056 icsd-20667 | 1.229084707 | Optics Communications | 0030-4018 | 2014
1459 | CaBi2Ta2O9Tm0.1 | CaBi2Ta2O9 | Tm | 3 | 0.1 |  |  |  | 298 | 458 | 0.1916 | 0.174 |  |  |  | 360 | 360 |  |  |  |  | 458 | https://doi.org/10.1016/j.optcom.2014.03.072 | ESV | mp-556697,mvc-16422,mp-556848 | icsd-92056 icsd-20667 | 1.233823487 | Optics Communications | 0030-4018 | 2014
1460 | Bi2MoO6 | Bi2MoO6 | [6 empty] | 298 | 613 | 0.203 | 0.326 |  |  |  | 328 | [5 empty] | 613 | https://doi.org/10.1039/C5RA03913D | RSC | mp-23064,mp-23423,mp-555748,mp-555658 | icsd-14266 icsd-47139 icsd-201685 icsd-92326 icsd-78179 icsd-17070 icsd-37251 | 1.488124247 | RSC Advances | 2046-2069 | 2015
1461 | Bi2MoO6Eu0.01 | Bi2MoO6 | Eu | 3 | 0.01 |  |  |  | 298 | 613 | 0.271 | 0.33 |  |  |  | 328 | 465 |  |  |  |  | 613 | https://doi.org/10.1039/C5RA03913D | RSC | mp-23064,mp-23423,mp-555748,mp-555658 | icsd-14266 icsd-47139 icsd-201685 icsd-92326 icsd-78179 icsd-17070 icsd-37251 | 1.268842029 | RSC Advances | 2046-2069 | 2015
1462 | Bi2MoO6Eu0.05 | Bi2MoO6 | Eu | 3 | 0.05 |  |  |  | 298 | 613 | 0.299 | 0.303 |  |  |  | 328 | 465 |  |  | 6.242541 | 1748000 | 613 | https://doi.org/10.1039/C5RA03913D | RSC | mp-23064,mp-23423,mp-555748,mp-555658 | icsd-14266 icsd-47139 icsd-201685 icsd-92326 icsd-78179 icsd-17070 icsd-37251 | 1.018654607 | RSC Advances | 2046-2069 | 2015
1463 | Bi2MoO6Eu0.1 | Bi2MoO6 | Eu | 3 | 0.1 |  |  |  | 298 | 613 | 0.401 | 0.315 |  |  |  | 328 | 465 |  |  |  |  | 613 | https://doi.org/10.1039/C5RA03913D | RSC | mp-23064,mp-23423,mp-555748,mp-555658 | icsd-14266 icsd-47139 icsd-201685 icsd-92326 icsd-78179 icsd-17070 icsd-37251 | 1.247029183 | RSC Advances | 2046-2069 | 2015
1464 | Bi2MoO6Eu0.15 | Bi2MoO6 | Eu | 3 | 0.15 |  |  |  | 298 | 613 | 0.496 | 0.343 |  |  |  | 328 | 465 |  |  | 5.821514 | 663000 | 613 | https://doi.org/10.1039/C5RA03913D | RSC | mp-23064,mp-23423,mp-555748,mp-555658 | icsd-14266 icsd-47139 icsd-201685 icsd-92326 icsd-78179 icsd-17070 icsd-37251 | 0.999995246 | RSC Advances | 2046-2069 | 2015
1465 | Bi2MoO6Eu0.2 | Bi2MoO6 | Eu | 3 | 0.2 |  |  |  | 298 | 613 | 0.226 | 0.206 |  |  |  | 328 | 465 |  |  |  |  | 613 | https://doi.org/10.1039/C5RA03913D | RSC | mp-23064,mp-23423,mp-555748,mp-555658 | icsd-14266 icsd-47139 icsd-201685 icsd-92326 icsd-78179 icsd-17070 icsd-37251 | 1.244098723 | RSC Advances | 2046-2069 | 2015
1466 | SrMoO4Eu0.05 | SrMoO4 | Eu | 3 | 0.05 |  |  |  | 298 | 617 | 0.5812 | 0.3267 |  |  |  | 272 | 272 |  |  | 5.70757 | 510000 | 617 | https://doi.org/10.1016/j.materresbull.2010.12.016 | ESV | mp-18834 | icsd-193794 icsd-250491 icsd-23700 icsd-28025 icsd-194080 icsd-173125 icsd-173120 icsd-245803 icsd-245802 icsd-173122 icsd-239418 icsd-248458 icsd-99089 icsd-194081 | 0.978283361 | Materials Research Bulletin | 0025-5408 | 2011
1467 | SrMoO4Tb0.05 | SrMoO4 | Tb | 3 | 0.05 |  |  |  | 298 | 544 | 0.2867 | 0.5789 |  |  |  | 258 | 258 |  |  | 5.880814 | 760000 | 544 | https://doi.org/10.1016/j.materresbull.2010.12.016 | ESV | mp-18834 | icsd-193794 icsd-250491 icsd-23700 icsd-28025 icsd-194080 icsd-173125 icsd-173120 icsd-245803 icsd-245802 icsd-173122 icsd-239418 icsd-248458 icsd-99089 icsd-194081 | 1.006584122 | Materials Research Bulletin | 0025-5408 | 2011
1468 | SrMoO4Dy0.03 | SrMoO4 | Dy | 3 | 0.03 |  |  |  | 298 | 573 | 0.3721 | 0.4289 |  |  |  | 268 | 268 |  |  | 5.939519 | 870000 | 573 | https://doi.org/10.1016/j.materresbull.2010.12.016 | ESV | mp-18834 | icsd-193794 icsd-250491 icsd-23700 icsd-28025 icsd-194080 icsd-173125 icsd-173120 icsd-245803 icsd-245802 icsd-173122 icsd-239418 icsd-248458 icsd-99089 icsd-194081 | 1.011585382 | Materials Research Bulletin | 0025-5408 | 2011
1469 | NaGdW2O8Eu0.6 | NaGdW2O8 | Eu | 3 | 0.6 |  |  |  | 298 | 615 |  |  | 73 |  |  | 395 | 395 | 465 | 530 | 5.749195 | 561300 | 615 | https://doi.org/10.1016/j.cap.2010.09.002 | ESV | mp-1192304 | icsd-408189 | 1.042533494 | Current Applied Physics | 1567-1739 | 2011
1470 | La2W3O12Eu0.05 | La2W3O12 | Eu | 3 | 0.05 |  |  |  | 298 | 535 | 0.66 | 0.33 | 68 |  |  | 393 |  |  |  | 5.819544 | 660000 |  | https://doi.org/10.1016/S0022-4596(02)00221-9 | ESV | mp-16808 | icsd-193382 icsd-78180 | 1.007748635 | Journal of Solid State Chemistry | 0022-4596 | 2003
1471 | Gd2W3O12Eu0.05 | Gd2W3O12 | Eu | 3 | 0.05 |  |  |  | 298 | 615 | 0.66 | 0.34 | 64 |  |  | 393 |  |  |  | 5.880814 | 760000 |  | https://doi.org/10.1016/S0022-4596(02)00221-9 | ESV | mp-778228,mp-778269,mp-773192 |  | 1.052826736 | Journal of Solid State Chemistry | 0022-4596 | 2003
1472 | Na13Sr1.8Ta2P9O36Eu0.2 | Na13Sr1.8Ta2P9O36 | Eu | 3 | 0.2 |  |  |  | 298 | 614 | [5 empty] | 394 | 394 | 465 |  | 6.334454 | 2160000 | 614 | https://doi.org/10.1016/j.jlumin.2019.116976 | ESV |  |  | 0.975022648 | Journal of Luminescence | 0022-2313 | 2020
1473 | Na13Sr1.6Ta2P9O36Li0.2Eu0.2 | Na13Sr1.6Ta2P9O36Li0.2 | Eu | 3 | 0.2 |  |  |  | 298 | 614 | [5 empty] | 394 |  |  |  | 6.342423 | 2200000 | 614 | https://doi.org/10.1016/j.jlumin.2019.116976 | ESV |  |  | 1.064258643 | Journal of Luminescence | 0022-2313 | 2020
1474 | Na13Sr1.6Ta2P9O36Na0.2Eu0.2 | Na13Sr1.6Ta2P9O36Na0.2 | Eu | 3 | 0.2 |  |  |  | 298 | 614 | 0.644 | 0.3522 | 44.94 |  |  | 394 |  |  |  | 6.348305 | 2230000 | 614 | https://doi.org/10.1016/j.jlumin.2019.116976 | ESV |  |  | 1.024847108 | Journal of Luminescence | 0022-2313 | 2020
1475 | Na13Sr1.6Ta2P9O36K0.2Eu0.2 | Na13Sr1.6Ta2P9O36K0.2 | Eu | 3 | 0.2 |  |  |  | 298 | 614 | [5 empty] | 394 |  |  |  | 6.344392 | 2210000 | 614 | https://doi.org/10.1016/j.jlumin.2019.116976 | ESV |  |  | 1.053965061 | Journal of Luminescence | 0022-2313 | 2020
1476 | Ca2Al3O6FCe0.08 | Ca2Al3O6F | Ce | 3 | 0.08 |  |  |  | 298 | 413 | 0.16 | 0.047 |  |  |  | 350 | 350 |  |  | 2.174031 | 149.29 | 413 | https://doi.org/10.1021/jp304722z | ACS | mp-1227590 |  | 1.246242201 | Journal of Physical Chemistry C | 1932-7447 | 2012
1477 | Ca2Al3O6FCe0.08Tb0.005 | Ca2Al3O6F | Ce | 3 | 0.08 | Tb | 3 | 0.005 | 298 | 542 | 0.219 | 0.271 |  |  |  | 350 | 350 |  |  | 1.620032 | 41.69 | 413 | https://doi.org/10.1021/jp304722z | ACS | mp-1227590 |  | 0.989537502 | Journal of Physical Chemistry C | 1932-7447 | 2012
1478 | Ca2Al3O6FCe0.08Tb0.01 | Ca2Al3O6F | Ce | 3 | 0.08 | Tb | 3 | 0.01 | 298 | 542 | 0.249 | 0.361 |  |  |  | 350 | 350 |  |  | 1.354685 | 22.63 | 413 | https://doi.org/10.1021/jp304722z | ACS | mp-1227590 |  | 0.989306633 | Journal of Physical Chemistry C | 1932-7447 | 2012
1479 | Ca2Al3O6FCe0.08Tb0.03 | Ca2Al3O6F | Ce | 3 | 0.08 | Tb | 3 | 0.03 | 298 | 542 | 0.281 | 0.444 |  |  |  | 350 | 350 |  |  | 1.1329 | 13.58 | 413 | https://doi.org/10.1021/jp304722z | ACS | mp-1227590 |  | 0.98893743 | Journal of Physical Chemistry C | 1932-7447 | 2012
1480 | Ca2Al3O6FCe0.08Tb0.05 | Ca2Al3O6F | Ce | 3 | 0.08 | Tb | 3 | 0.05 | 298 | 542 | 0.287 | 0.455 |  |  |  | 350 | 350 |  |  | 1.090611 | 12.32 | 413 | https://doi.org/10.1021/jp304722z | ACS | mp-1227590 |  | 0.988743357 | Journal of Physical Chemistry C | 1932-7447 | 2012
1481 | Ca2Al3O6FCe0.08Tb0.1 | Ca2Al3O6F | Ce | 3 | 0.08 | Tb | 3 | 0.1 | 298 | 542 | 0.292 | 0.473 |  |  |  | 350 | 350 |  |  | 1.025715 | 10.61 | 413 | https://doi.org/10.1021/jp304722z | ACS | mp-1227590 |  | 0.985391326 | Journal of Physical Chemistry C | 1932-7447 | 2012
1482 | Ca2Al3O6FCe0.08Tb0.2 | Ca2Al3O6F | Ce | 3 | 0.08 | Tb | 3 | 0.2 | 298 | 542 | 0.287 | 0.48 |  |  |  | 350 | 350 |  |  | 0.9800034 | 9.55 | 413 | https://doi.org/10.1021/jp304722z | ACS | mp-1227590 |  | 0.985391326 | Journal of Physical Chemistry C | 1932-7447 | 2012
1483 | Ba3La0.8P3O12Tb0.2 | Ba3La0.8P3O12 | Tb | 3 | 0.2 |  |  |  | 298 | 540 | 0.311 | 0.571 |  |  |  | 377 |  |  |  | 6.021189 | 1050000 | 434 | https://doi.org/10.1021/acs.inorgchem.7b00737 | ACS |  |  | 0.999687732 | Inorganic Chemistry | 0020-1669 | 2017
1484 | Ba3La0.79P3O12Tb0.2Sm0.01 | Ba3La0.79P3O12 | Tb | 3 | 0.2 | Sm | 3 | 0.01 | 298 | 540 | 0.385 | 0.527 |  |  |  | 377 | [6 empty] | https://doi.org/10.1021/acs.inorgchem.7b00737 | ACS |  |  | 0.993776236 | Inorganic Chemistry | 0020-1669 | 2017
1485 | Ba3La0.78P3O12Tb0.2Sm0.02 | Ba3La0.78P3O12 | Tb | 3 | 0.2 | Sm | 3 | 0.02 | 298 | 540 | 0.419 | 0.506 |  |  |  | 377 | [6 empty] | https://doi.org/10.1021/acs.inorgchem.7b00737 | ACS |  |  | 0.992866607 | Inorganic Chemistry | 0020-1669 | 2017
1486 | Ba3La0.77P3O12Tb0.2Sm0.03 | Ba3La0.77P3O12 | Tb | 3 | 0.2 | Sm | 3 | 0.03 | 298 | 540 | 0.456 | 0.476 |  |  |  | 377 | [6 empty] | https://doi.org/10.1021/acs.inorgchem.7b00737 | ACS |  |  | 0.992053489 | Inorganic Chemistry | 0020-1669 | 2017
1487 | Ba3La0.75P3O12Tb0.2Sm0.05 | Ba3La0.75P3O12 | Tb | 3 | 0.2 | Sm | 3 | 0.05 | 298 | 540 | 0.477 | 0.466 |  |  |  | 377 | [6 empty] | https://doi.org/10.1021/acs.inorgchem.7b00737 | ACS |  |  | 0.992280472 | Inorganic Chemistry | 0020-1669 | 2017
1488 | Ba3La0.95P3O12Sm0.05 | Ba3La0.95P3O12 | Sm | 3 | 0.05 |  |  |  | 298 | 593 | 0.59 | 0.395 |  |  |  | 377 | [6 empty] | https://doi.org/10.1021/acs.inorgchem.7b00737 | ACS |  |  | 0.995626759 | Inorganic Chemistry | 0020-1669 | 2017
1489 | Ba3La0.94P3O12Tb0.01Sm0.05 | Ba3La0.94P3O12 | Tb | 3 | 0.01 | Sm | 3 | 0.05 | 298 | 593 | 0.572 | 0.403 |  |  |  | 377 | [6 empty] | https://doi.org/10.1021/acs.inorgchem.7b00737 | ACS |  |  | 0.999052574 | Inorganic Chemistry | 0020-1669 | 2017
1490 | Ba3La0.92P3O12Tb0.03Sm0.05 | Ba3La0.92P3O12 | Tb | 3 | 0.03 | Sm | 3 | 0.05 | 298 | 593 | 0.554 | 0.412 |  |  |  | 377 | [6 empty] | https://doi.org/10.1021/acs.inorgchem.7b00737 | ACS |  |  | 1.002109886 | Inorganic Chemistry | 0020-1669 | 2017
1491 | Ba3La0.9P3O12Tb0.05Sm0.05 | Ba3La0.9P3O12 | Tb | 3 | 0.05 | Sm | 3 | 0.05 | 298 | 593 | 0.532 | 0.426 | 67 |  | 700 | 377 | [6 empty] | https://doi.org/10.1021/acs.inorgchem.7b00737 | ACS |  |  | 1.244351513 | Inorganic Chemistry | 0020-1669 | 2017
1492 | Ba3La0.85P3O12Tb0.1Sm0.05 | Ba3La0.85P3O12 | Tb | 3 | 0.1 | Sm | 3 | 0.05 | 298 | 540 | 0.503 | 0.447 |  |  |  | 377 | [6 empty] | https://doi.org/10.1021/acs.inorgchem.7b00737 | ACS |  |  | 0.991352731 | Inorganic Chemistry | 0020-1669 | 2017
1493 | BaMg2Si2O7Eu0.01 | BaMg2Si2O7 | Eu | 2 | 0.01 |  |  |  | 298 | 396 |  |  | 79 |  |  | 320 | [5 empty] | 396 | https://doi.org/10.1021/acs.jpcc.7b12204 | ACS | mp-1019549 | icsd-420258 | 1.09400047 | Journal of Physical Chemistry C | 1932-7447 | 2018
1494 | BaMg2Si2O7Eu0.02 | BaMg2Si2O7 | Eu | 2 | 0.02 |  |  |  | 298 | 396 |  |  | 72 |  |  | 320 |  |  |  | 2.72534 | 531.3 | 396 | https://doi.org/10.1021/acs.jpcc.7b12204 | ACS | mp-1019549 | icsd-420258 | 0.991832794 | Journal of Physical Chemistry C | 1932-7447 | 2018
1495 | BaMg2Si2O7Eu0.02 | BaMg2Si2O7 | Eu | 2 | 0.02 |  |  |  | 420 | 396 | [5 empty] | 320 |  |  |  | 2.689575 | 489.3 | 396 | https://doi.org/10.1021/acs.jpcc.7b12204 | ACS | mp-1019549 | icsd-420258 | 0.993648578 | Journal of Physical Chemistry C | 1932-7447 | 2018
1496 | BaMg2Si2O7Eu0.03 | BaMg2Si2O7 | Eu | 2 | 0.03 |  |  |  | 298 | 396 |  |  | 69 |  |  | 320 | [5 empty] | 396 | https://doi.org/10.1021/acs.jpcc.7b12204 | ACS | mp-1019549 | icsd-420258 | 1.09333331 | Journal of Physical Chemistry C | 1932-7447 | 2018
1497 | BaMg2Si2O7Eu0.05 | BaMg2Si2O7 | Eu | 2 | 0.05 |  |  |  | 298 | 396 |  |  | 58 |  |  | 320 | [5 empty] | 396 | https://doi.org/10.1021/acs.jpcc.7b12204 | ACS | mp-1019549 | icsd-420258 | 1.093590456 | Journal of Physical Chemistry C | 1932-7447 | 2018
1498 | LiY8.995Si6O26Ce0.005 | LiY8.995Si6O26 | Ce | 3 | 0.005 |  |  |  | 298 | 366 | 0.153 | 0.073 |  |  |  | 305 | [6 empty] | https://doi.org/10.1021/acs.inorgchem.6b01656 | ACS | mp-1222506 |  | 3.832105304 | Inorganic Chemistry | 0020-1669 | 2016
1499 | LiY8.985Si6O26Ce0.15 | LiY8.985Si6O26 | Ce | 3 | 0.15 |  |  |  | 298 | 366 | 0.161 | 0.111 |  |  |  | 305 |  |  |  | 1.494155 | 31.2 |  | https://doi.org/10.1021/acs.inorgchem.6b01656 | ACS | mp-1222506 |  | 1.201338988 | Inorganic Chemistry | 0020-1669 | 2016
1500 | LiY8.5Si6O26Ce0.5 | LiY8.5Si6O26 | Ce | 3 | 0.5 |  |  |  | 298 | 366 | 0.165 | 0.138 |  |  |  | 305 | [6 empty] | https://doi.org/10.1021/acs.inorgchem.6b01656 | ACS | mp-1222506 |  | 3.532679485 | Inorganic Chemistry | 0020-1669 | 2016
1501 | LiY8.5Si6O26Ce0.5 | LiY8.5Si6O26 | Ce | 3 | 0.5 |  |  |  | 350 | 366 | 0.178 | 0.19 |  |  |  | 305 | [6 empty] | https://doi.org/10.1021/acs.inorgchem.6b01656 | ACS | mp-1222506 |  | 3.559569136 | Inorganic Chemistry | 0020-1669 | 2016
1502 | LiY8.5Si6O26Ce0.5 | LiY8.5Si6O26 | Ce | 3 | 0.5 |  |  |  | 400 | 366 | 0.175 | 0.167 |  |  |  | 305 | [6 empty] | https://doi.org/10.1021/acs.inorgchem.6b01656 | ACS | mp-1222506 |  | 3.642711116 | Inorganic Chemistry | 0020-1669 | 2016
1503 | LiY8.5Si6O26Ce0.5 | LiY8.5Si6O26 | Ce | 3 | 0.5 |  |  |  | 450 | 366 | 0.171 | 0.14 |  |  |  | 305 | [6 empty] | https://doi.org/10.1021/acs.inorgchem.6b01656 | ACS | mp-1222506 |  | 3.778510682 | Inorganic Chemistry | 0020-1669 | 2016
1504 | LiY8.5Si6O26Ce0.5 | LiY8.5Si6O26 | Ce | 3 | 0.5 |  |  |  | 475 | 366 | 0.17 | 0.123 |  |  |  | 305 | [6 empty] | https://doi.org/10.1021/acs.inorgchem.6b01656 | ACS | mp-1222506 |  | 3.862212744 | Inorganic Chemistry | 0020-1669 | 2016
1505 | LiY8Si6O26Ce1 | LiY8Si6O26 | Ce | 3 | 1 |  |  |  | 298 | 400 | 0.189 | 0.176 |  |  |  | 305 | [6 empty] | https://doi.org/10.1021/acs.inorgchem.6b01656 | ACS | mp-1222506 |  | 3.472755779 | Inorganic Chemistry | 0020-1669 | 2016
1506 | LiY7Si6O26Ce2 | LiY7Si6O26 | Ce | 3 | 2 |  |  |  | 298 | 468 | 0.209 | 0.228 |  |  |  | 305 | [6 empty] | https://doi.org/10.1021/acs.inorgchem.6b01656 | ACS | mp-1222506 |  | 3.119548583 | Inorganic Chemistry | 0020-1669 | 2016
1507 | LiY6Si6O26Ce3 | LiY6Si6O26 | Ce | 3 | 3 |  |  |  | 298 | 468 | 0.223 | 0.26 |  |  |  | 305 | [6 empty] | https://doi.org/10.1021/acs.inorgchem.6b01656 | ACS | mp-1222506 |  | 1.856313153 | Inorganic Chemistry | 0020-1669 | 2016
1508 | Sr1.97Sb2O7Bi0.03 | Sr1.97Sb2O7 | Bi | 3 | 0.03 |  |  |  | 298 | 496 | 0.1897 | 0.4505 | 50.48 | 23.74 |  | 372 | 372 |  |  | 2.476266 | 299.41 | 496 | https://doi.org/10.1021/acssuschemeng.1c01396 | ACS | mp-4103 | icsd-77062 icsd-62960 | 1.196571425 | ACS Sustainable Chemistry and Engineering | 2168-0485 | 2021
1509 | Sr1.773Ca0.197Sb2O7Bi0.03 | Sr1.773Ca0.197Sb2O7 | Bi | 3 | 0.03 |  |  |  | 298 | 496 | 0.1654 | 0.3525 | 43.8 | 21.71 |  | 372 | 372 |  |  | 2.469336 | 294.67 | 496 | https://doi.org/10.1021/acssuschemeng.1c01396 | ACS | mp-4103 | icsd-77062 icsd-62960 | 1.079473564 | ACS Sustainable Chemistry and Engineering | 2168-0485 | 2021
1510 | Sr1.576Ca0.394Sb2O7Bi0.03 | Sr1.576Ca0.394Sb2O7 | Bi | 3 | 0.03 |  |  |  | 298 | 496 | 0.1524 | 0.2724 | 38.6 | 16.13 |  | 372 | 372 |  |  | 2.458623 | 287.49 | 496 | https://doi.org/10.1021/acssuschemeng.1c01396 | ACS | mp-4103 | icsd-77062 icsd-62960 | 1.076431876 | ACS Sustainable Chemistry and Engineering | 2168-0485 | 2021
1511 | Sr1.182Ca0.788Sb2O7Bi0.03 | Sr1.182Ca0.788Sb2O7 | Bi | 3 | 0.03 |  |  |  | 298 | 496 | 0.1433 | 0.1331 | 30.41 | 16.13 |  | 372 | 372 |  |  | 2.442527 | 277.03 | 496 | https://doi.org/10.1021/acssuschemeng.1c01396 | ACS | mp-4103 | icsd-77062 icsd-62960 | 1.074959677 | ACS Sustainable Chemistry and Engineering | 2168-0485 | 2021
1512 | Sr0.788Ca1.182Sb2O7Bi0.03 | Sr0.788Ca1.182Sb2O7 | Bi | 3 | 0.03 |  |  |  | 298 | 437 | 0.1488 | 0.0573 | 37.74 | 25.59 |  | 372 | 347 |  |  | 2.412276 | 258.39 | 496 | https://doi.org/10.1021/acssuschemeng.1c01396 | ACS | mp-4103 | icsd-77062 icsd-62960 | 1.064732524 | ACS Sustainable Chemistry and Engineering | 2168-0485 | 2021
1513 | Sr0.394Ca1.576Sb2O7Bi0.03 | Sr0.394Ca1.576Sb2O7 | Bi | 3 | 0.03 |  |  |  | 298 | 437 | 0.1498 | 0.053 | 51.27 | 36.17 |  | 372 | 347 |  |  | 2.420137 | 263.11 | 496 | https://doi.org/10.1021/acssuschemeng.1c01396 | ACS | mp-4103 | icsd-77062 icsd-62960 | 1.071629451 | ACS Sustainable Chemistry and Engineering | 2168-0485 | 2021
1514 | Ca1.97Sb2O7Bi0.03 | Ca1.97Sb2O7 | Bi | 3 | 0.03 |  |  |  | 298 | 437 | 0.1482 | 0.0617 | 62.38 | 41.97 |  | 372 | 347 |  |  | 2.471644 | 296.24 | 496 | https://doi.org/10.1021/acssuschemeng.1c01396 | ACS | mp-16280,mp-1190115,mp-14145 | icsd-261535 icsd-77063 icsd-166282 icsd-238545 icsd-24245 | 1.235406327 | ACS Sustainable Chemistry and Engineering | 2168-0485 | 2021
1515 | Sr2LiScB4O10Ce0.03 | Sr2LiScB4O10 | Ce | 3 | 0.03 |  |  |  | 298 | 385 | 0.175 | 0.062 | 37.61 |  |  | 325 |  |  |  | 1.991576 | 98.079 | 385 | https://doi.org/10.1021/acs.inorgchem.9b00639 | ACS | mp-8796 | icsd-68429 | 1.060320211 | Inorganic Chemistry | 0020-1669 | 2019
1516 | Sr2LiScB4O10Ce0.03Tb0.01 | Sr2LiScB4O10 | Ce | 3 | 0.03 | Tb | 3 | 0.01 | 298 | 544 | 0.244 | 0.282 |  |  |  | 325 |  |  |  | 1.864179 | 73.144 | 385 | https://doi.org/10.1021/acs.inorgchem.9b00639 | ACS | mp-8796 | icsd-68429 | 1.063202225 | Inorganic Chemistry | 0020-1669 | 2019
1517 | Sr2LiScB4O10Ce0.03Tb0.03 | Sr2LiScB4O10 | Ce | 3 | 0.03 | Tb | 3 | 0.03 | 298 | 544 | 0.268 | 0.372 |  |  |  | 325 | [5 empty] | 385 | https://doi.org/10.1021/acs.inorgchem.9b00639 | ACS | mp-8796 | icsd-68429 | 1.264665836 | Inorganic Chemistry | 0020-1669 | 2019
1518 | Sr2LiScB4O10Ce0.03Tb0.05 | Sr2LiScB4O10 | Ce | 3 | 0.03 | Tb | 3 | 0.05 | 298 | 544 | 0.292 | 0.458 | 39.67 |  |  | 325 |  |  |  | 1.755898 | 57.003 | 385 | https://doi.org/10.1021/acs.inorgchem.9b00639 | ACS | mp-8796 | icsd-68429 | 1.058288736 | Inorganic Chemistry | 0020-1669 | 2019
1519 | Sr2LiScB4O10Ce0.03Tb0.07 | Sr2LiScB4O10 | Ce | 3 | 0.03 | Tb | 3 | 0.07 | 298 | 544 | 0.312 | 0.513 |  |  |  | 325 | [5 empty] | 385 | https://doi.org/10.1021/acs.inorgchem.9b00639 | ACS | mp-8796 | icsd-68429 | 1.26283426 | Inorganic Chemistry | 0020-1669 | 2019
1520 | Sr2LiScB4O10Ce0.03Tb0.1 | Sr2LiScB4O10 | Ce | 3 | 0.03 | Tb | 3 | 0.1 | 298 | 544 | 0.33 | 0.54 | 43.49 |  |  | 325 |  |  |  | 1.631931 | 42.848 | 385 | https://doi.org/10.1021/acs.inorgchem.9b00639 | ACS | mp-8796 | icsd-68429 | 1.048780113 | Inorganic Chemistry | 0020-1669 | 2019
1521 | Sr2LiScB4O10Ce0.03Tb0.15 | Sr2LiScB4O10 | Ce | 3 | 0.03 | Tb | 3 | 0.15 | 298 | 544 | 0.325 | 0.558 |  |  |  | 325 |  |  |  | 1.55002 | 35.483 | 385 | https://doi.org/10.1021/acs.inorgchem.9b00639 | ACS | mp-8796 | icsd-68429 | 1.038574643 | Inorganic Chemistry | 0020-1669 | 2019
1522 | Sr2LiScB4O10Ce0.03Tb0.2 | Sr2LiScB4O10 | Ce | 3 | 0.03 | Tb | 3 | 0.2 | 298 | 544 | 0.34 | 0.566 | 45.87 |  |  | 325 |  |  |  | 1.424326 | 26.566 | 385 | https://doi.org/10.1021/acs.inorgchem.9b00639 | ACS | mp-8796 | icsd-68429 | 1.02913172 | Inorganic Chemistry | 0020-1669 | 2019
1523 | Sr2LiScB4O10Ce0.03Tb0.25 | Sr2LiScB4O10 | Ce | 3 | 0.03 | Tb | 3 | 0.25 | 298 | 544 | 0.339 | 0.58 |  |  |  | 325 | [5 empty] | 385 | https://doi.org/10.1021/acs.inorgchem.9b00639 | ACS | mp-8796 | icsd-68429 | 1.211571033 | Inorganic Chemistry | 0020-1669 | 2019
1524 | Sr2LiScB4O10Ce0.03Tb0.3 | Sr2LiScB4O10 | Ce | 3 | 0.03 | Tb | 3 | 0.3 | 298 | 544 | 0.338 | 0.582 |  |  |  | 325 |  |  |  | 1.240799 | 17.41 | 385 | https://doi.org/10.1021/acs.inorgchem.9b00639 | ACS | mp-8796 | icsd-68429 | 1.035966055 | Inorganic Chemistry | 0020-1669 | 2019
1525 | BaMgSi4O10Eu0.04 | BaMgSi4O10 | Eu | 2 | 0.04 |  |  |  | 298 | 464 | 0.162 | 0.168 | 75.3 | 51.7 |  | 360 |  |  |  | 3.198657 | 1580 | 464 | https://doi.org/10.1021/acs.inorgchem.0c01803 | ACS |  |  | 1.035433866 | Inorganic Chemistry | 0020-1669 | 2020
1526 | BaMgSi4O10Eu0.04Mn0.02 | BaMgSi4O10 | Eu | 2 | 0.04 | Mn | 2 | 0.02 | 298 | 464 |  |  | 62 | 42 |  | 360 |  |  |  | 3.170262 | 1480 | 464 | https://doi.org/10.1021/acs.inorgchem.0c01803 | ACS |  |  | 1.034409527 | Inorganic Chemistry | 0020-1669 | 2020
1527 | BaMgSi4O10Eu0.04Mn0.04 | BaMgSi4O10 | Eu | 2 | 0.04 | Mn | 2 | 0.04 | 298 | 464 |  |  | 69 | 47.5 |  | 360 |  |  |  | 3.143015 | 1390 | 464 | https://doi.org/10.1021/acs.inorgchem.0c01803 | ACS |  |  | 1.035813366 | Inorganic Chemistry | 0020-1669 | 2020
1528 | BaMgSi4O10Eu0.04Mn0.06 | BaMgSi4O10 | Eu | 2 | 0.04 | Mn | 2 | 0.06 | 298 | 537 |  |  | 65 | 47 |  | 360 |  |  |  | 3.117271 | 1310 | 464 | https://doi.org/10.1021/acs.inorgchem.0c01803 | ACS |  |  | 1.036761131 | Inorganic Chemistry | 0020-1669 | 2020
1529 | BaMgSi4O10Eu0.04Mn0.08 | BaMgSi4O10 | Eu | 2 | 0.04 | Mn | 2 | 0.08 | 298 | 537 |  |  | 59 | 42 |  | 360 |  |  |  | 3.100371 | 1260 | 464 | https://doi.org/10.1021/acs.inorgchem.0c01803 | ACS |  |  | 1.070191001 | Inorganic Chemistry | 0020-1669 | 2020
1530 | BaMgSi4O10Eu0.04Mn0.1 | BaMgSi4O10 | Eu | 2 | 0.04 | Mn | 2 | 0.1 | 298 | 537 |  |  | 55 | 38.5 |  | 360 |  |  |  | 3.075547 | 1190 | 464 | https://doi.org/10.1021/acs.inorgchem.0c01803 | ACS |  |  | 1.094077073 | Inorganic Chemistry | 0020-1669 | 2020
1531 | BaMgSi4O10Eu0.04Mn0.12 | BaMgSi4O10 | Eu | 2 | 0.04 | Mn | 2 | 0.12 | 298 | 537 |  |  | 53 | 38.5 |  | 360 |  |  |  | 3.056905 | 1140 | 464 | https://doi.org/10.1021/acs.inorgchem.0c01803 | ACS |  |  | 1.089083125 | Inorganic Chemistry | 0020-1669 | 2020
1532 | BaMgSi4O10Mn0.08 | BaMgSi4O10 | Mn | 2 | 0.08 |  |  |  | 298 | 537 | 0.341 | 0.61 | 0.3 | 0.1 |  | 440 | [5 empty] | 537 | https://doi.org/10.1021/acs.inorgchem.0c01803 | ACS |  |  | 0.949782277 | Inorganic Chemistry | 0020-1669 | 2020
1533 | Ga1.97O3Cr0.03 | Ga1.97O3 | Cr | 3 | 0.03 |  |  |  | 298 | 713 |  |  | 92.5 |  | 483 | 450 | 450 | 300 | 600 | 5.361917 | 230100 | 713 | https://doi.org/10.1021/acsami.1c05949 | ACS | mp-886,mp-1243,mp-1244900,mp-1245167,mp-1244938,mp-1245018,mp-1244932,mp-685090,mp-13134 | icsd-603563 icsd-184327 icsd-166198 icsd-34243 icsd-83645 icsd-33644 icsd-635016 icsd-166199 icsd-27431 icsd-162252 | 1.051360941 | ACS Applied Materials &amp; Interfaces | 1944-8244 | 2021
1534 | Ga1.87In0.1O3Cr0.03 | Ga1.87In0.1O3 | Cr | 3 | 0.03 |  |  |  | 298 | 760 |  |  | 90.9 |  |  | 450 |  |  |  | 5.08636 | 122000 |  | https://doi.org/10.1021/acsami.1c05949 | ACS | mp-886,mp-1243,mp-1244900,mp-1245167,mp-1244938,mp-1245018,mp-1244932,mp-685090,mp-13134 | icsd-603563 icsd-184327 icsd-166198 icsd-34243 icsd-83645 icsd-33644 icsd-635016 icsd-166199 icsd-27431 icsd-162252 | 1.111669956 | ACS Applied Materials &amp; Interfaces | 1944-8244 | 2021
1535 | Ga1.77In0.2O3Cr0.03 | Ga1.77In0.2O3 | Cr | 3 | 0.03 |  |  |  | 298 | 780 |  |  | 89.3 |  | 473 | 450 |  |  |  | 4.929419 | 85000 |  | https://doi.org/10.1021/acsami.1c05949 | ACS | mp-886,mp-1243,mp-1244900,mp-1245167,mp-1244938,mp-1245018,mp-1244932,mp-685090,mp-13134 | icsd-603563 icsd-184327 icsd-166198 icsd-34243 icsd-83645 icsd-33644 icsd-635016 icsd-166199 icsd-27431 icsd-162252 | 1.062550022 | ACS Applied Materials &amp; Interfaces | 1944-8244 | 2021
1536 | Ga1.67In0.3O3Cr0.03 | Ga1.67In0.3O3 | Cr | 3 | 0.03 |  |  |  | 298 | 795 |  |  | 92.2 |  |  | 450 |  |  |  | 4.826075 | 67000 |  | https://doi.org/10.1021/acsami.1c05949 | ACS | mp-886,mp-1243,mp-1244900,mp-1245167,mp-1244938,mp-1245018,mp-1244932,mp-685090,mp-13134 | icsd-603563 icsd-184327 icsd-166198 icsd-34243 icsd-83645 icsd-33644 icsd-635016 icsd-166199 icsd-27431 icsd-162252 | 0.988683726 | ACS Applied Materials &amp; Interfaces | 1944-8244 | 2021
1537 | Ga1.57In0.4O3Cr0.03 | Ga1.57In0.4O3 | Cr | 3 | 0.03 |  |  |  | 298 | 815 |  |  | 87.9 |  | 448 | 450 |  |  |  | 4.807535 | 64200 |  | https://doi.org/10.1021/acsami.1c05949 | ACS | mp-886,mp-1243,mp-1244900,mp-1245167,mp-1244938,mp-1245018,mp-1244932,mp-685090,mp-13134 | icsd-603563 icsd-184327 icsd-166198 icsd-34243 icsd-83645 icsd-33644 icsd-635016 icsd-166199 icsd-27431 icsd-162252 | 0.987406015 | ACS Applied Materials &amp; Interfaces | 1944-8244 | 2021
1538 | Ga1.47In0.5O3Cr0.03 | Ga1.47In0.5O3 | Cr | 3 | 0.03 |  |  |  | 298 | 820 |  |  | 71.9 |  |  | 450 |  |  |  | 4.761928 | 57800 |  | https://doi.org/10.1021/acsami.1c05949 | ACS | mp-886,mp-1243,mp-1244900,mp-1245167,mp-1244938,mp-1245018,mp-1244932,mp-685090,mp-13134 | icsd-603563 icsd-184327 icsd-166198 icsd-34243 icsd-83645 icsd-33644 icsd-635016 icsd-166199 icsd-27431 icsd-162252 | 1.002141155 | ACS Applied Materials &amp; Interfaces | 1944-8244 | 2021
1544 | Ba2Y5B5O17Ce0.25 | Ba2Y5B5O17 | Ce | 3 | 0.25 |  |  |  | 298 | 457 |  |  |  | 70 | 413 | 363 | 363 |  |  |  |  | 450 | https://doi.org/10.1021/acs.chemmater.7b01416 | ACS |  |  | 1.370981933 | Chemistry of Materials | 0897-4756 | 2017
1545 | Ba2Y3.75Lu1.25B5O17Ce0.25 | Ba2Y3.75Lu1.25B5O17 | Ce | 3 | 0.25 |  |  |  | 298 | 458 |  |  |  | 73 | 422 | 363 | 363 |  |  |  |  | 450 | https://doi.org/10.1021/acs.chemmater.7b01416 | ACS |  |  | 1.595371906 | Chemistry of Materials | 0897-4756 | 2017
1546 | Ba2Y2.5Lu2.5B5O17Ce0.25 | Ba2Y2.5Lu2.5B5O17 | Ce | 3 | 0.25 |  |  |  | 298 | 452 |  |  |  | 88 | 447 | 363 | 363 |  |  |  |  | 450 | https://doi.org/10.1021/acs.chemmater.7b01416 | ACS |  |  | 1.684931958 | Chemistry of Materials | 0897-4756 | 2017
1547 | Ba2Y1.25Lu3.75B5O17Ce0.25 | Ba2Y1.25Lu3.75B5O17 | Ce | 3 | 0.25 |  |  |  | 298 | 450 |  |  |  | 90 | 443 | 363 | 363 |  |  |  |  | 450 | https://doi.org/10.1021/acs.chemmater.7b01416 | ACS |  |  | 1.63002839 | Chemistry of Materials | 0897-4756 | 2017
1548 | Ba2Lu5B5O17Ce0.25 | Ba2Lu5B5O17 | Ce | 3 | 0.25 |  |  |  | 298 | 447 |  |  |  | 87 | 452 | 363 | 363 |  |  |  |  | 450 | https://doi.org/10.1021/acs.chemmater.7b01416 | ACS |  |  | 1.656516574 | Chemistry of Materials | 0897-4756 | 2017
1549 | NaLa3.6Mo3O15FEu0.1 | NaLa3.6Mo3O15F | Eu | 3 | 0.1 |  |  |  | 298 | 615 | 0.664 | 0.329 | 32.1 |  |  | 395 | 395 | 465 |  |  |  | 615 | https://doi.org/10.1364/OME.4.000190 | OSA |  |  | 1.00181624 | Optical Materials Express | 2159-3930 | 2014
1550 | NaLa3.2Mo3O15FEu0.2 | NaLa3.2Mo3O15F | Eu | 3 | 0.2 |  |  |  | 298 | 615 | 0.671 | 0.225 | 36.3 |  |  | 395 | 395 | 465 |  |  |  | 615 | https://doi.org/10.1364/OME.4.000190 | OSA |  |  | 0.994166887 | Optical Materials Express | 2159-3930 | 2014
1551 | NaLa2.8Mo3O15FEu0.3 | NaLa2.8Mo3O15F | Eu | 3 | 0.3 |  |  |  | 298 | 615 | 0.671 | 0.321 | 37.6 |  |  | 395 | 395 | 465 |  |  |  | 615 | https://doi.org/10.1364/OME.4.000190 | OSA |  |  | 1.01094599 | Optical Materials Express | 2159-3930 | 2014
1552 | NaLa2.4Mo3O15FEu0.4 | NaLa2.4Mo3O15F | Eu | 3 | 0.4 |  |  |  | 298 | 615 | 0.665 | 0.328 | 45.5 |  |  | 395 | 395 | 465 |  |  |  | 615 | https://doi.org/10.1364/OME.4.000190 | OSA |  |  | 1.048233669 | Optical Materials Express | 2159-3930 | 2014
1553 | NaLa2Mo3O15FEu0.5 | NaLa2Mo3O15F | Eu | 3 | 0.5 |  |  |  | 298 | 615 | 0.667 | 0.323 | 58.1 |  |  | 395 | 395 | 465 |  |  |  | 615 | https://doi.org/10.1364/OME.4.000190 | OSA |  |  | 1.090882585 | Optical Materials Express | 2159-3930 | 2014
1554 | NaLa1.6Mo3O15FEu0.6 | NaLa1.6Mo3O15F | Eu | 3 | 0.6 |  |  |  | 298 | 615 | 0.668 | 0.331 | 65.8 |  |  | 395 | 395 | 465 |  |  |  | 615 | https://doi.org/10.1364/OME.4.000190 | OSA |  |  | 1.07674535 | Optical Materials Express | 2159-3930 | 2014
1555 | NaLa1.2Mo3O15FEu0.7 | NaLa1.2Mo3O15F | Eu | 3 | 0.7 |  |  |  | 298 | 615 | 0.664 | 0.328 | 72.5 |  |  | 395 | 395 | 465 |  |  |  | 615 | https://doi.org/10.1364/OME.4.000190 | OSA |  |  | 1.068413584 | Optical Materials Express | 2159-3930 | 2014
1556 | NaLa0.8Mo3O15FEu0.8 | NaLa0.8Mo3O15F | Eu | 3 | 0.8 |  |  |  | 298 | 615 | 0.668 | 0.323 | 66.8 |  |  | 395 | 395 | 465 |  |  |  | 615 | https://doi.org/10.1364/OME.4.000190 | OSA |  |  | 1.081826309 | Optical Materials Express | 2159-3930 | 2014
1557 | NaLa0.4Mo3O15FEu0.9 | NaLa0.4Mo3O15F | Eu | 3 | 0.9 |  |  |  | 298 | 615 | 0.662 | 0.332 | 65.7 |  |  | 395 | 395 | 465 |  |  |  | 615 | https://doi.org/10.1364/OME.4.000190 | OSA |  |  | 1.121161262 | Optical Materials Express | 2159-3930 | 2014
1558 | NaMo3O15FEu1 | NaMo3O15F | Eu | 3 | 1 |  |  |  | 298 | 615 | 0.667 | 0.325 | 62.9 |  |  | 395 | 395 | 465 |  |  |  | 615 | https://doi.org/10.1364/OME.4.000190 | OSA |  |  | 1.108325586 | Optical Materials Express | 2159-3930 | 2014
1559 | Gd6MoO12Eu0.25 | Gd6MoO12 | Eu | 3 | 0.25 |  |  |  | 298 | 613 | 0.655 | 0.345 | 62 |  | 473 | 394 | 394 | 465 |  | 5.439333 | 275000 | 613 | https://doi.org/10.1007/s11051-013-1940-7 | SN |  |  | 0.984827491 | Journal of Nanoparticle Research | 1388-0764 | 2013
1560 | Gd6MoO12Eu0.25 | Gd6MoO12 | Eu | 3 | 0.25 |  |  |  | 298 | 613 |  |  | 43 |  |  | 320 | [6 empty] | https://doi.org/10.1007/s11051-013-1940-7 | SN |  |  | 1.158881079 | Journal of Nanoparticle Research | 1388-0764 | 2013
1561 | Gd6MoO12Eu0.25 | Gd6MoO12 | Eu | 3 | 0.25 |  |  |  | 298 | 613 |  |  | 25 |  |  | 450 | [6 empty] | https://doi.org/10.1007/s11051-013-1940-7 | SN |  |  | 1.156034283 | Journal of Nanoparticle Research | 1388-0764 | 2013
1562 | Ca2PO4ClEu0.11 | Ca2PO4Cl | Eu | 2 | 0.11 |  |  |  | 298 | 454 |  |  | 84.8 | 61 |  | 400 | [5 empty] | 454 | https://doi.org/10.1039/B920610H | RSC | mp-554081 | icsd-15316 | 1.073071128 | Journal of Materials Chemistry | 0959-9428 | 2010
1563 | Y3Al5O12Ce0.06 | Y3Al5O12 | Ce | 3 | 0.06 |  |  |  | 298 | 560 | 0.43 | 0.54 | 54 |  |  | 450 | [5 empty] | 560 | https://doi.org/10.1063/1.2367657 | AIP | mp-3050 | icsd-67102 icsd-236589 icsd-280104 icsd-41144 icsd-74607 icsd-41145 icsd-67103 icsd-170157 icsd-20090 icsd-93635 icsd-16825 icsd-170158 icsd-31496 icsd-23848 icsd-93634 | 1.074775213 | Applied Physics Letters | 0003-6951 | 2006
1564 | BaBeSiO4Eu0.01 | BaBeSiO4 | Eu | 2 | 0.01 |  |  |  | 298 | 460 | 0.19 | 0.22 |  |  |  | 337 | 337 |  |  | 2.62634 | 423 | 460 | https://doi.org/10.1364/OME.6.000416 | OSA | mp-550751 | icsd-86792 | 1.225737719 | Optical Materials Express | 2159-3930 | 2016
1565 | BaBeSiO4Eu0.02 | BaBeSiO4 | Eu | 2 | 0.02 |  |  |  | 298 | 460 | 0.18 | 0.21 |  |  |  | 337 | 337 |  |  |  |  | 460 | https://doi.org/10.1364/OME.6.000416 | OSA | mp-550751 | icsd-86792 | 1.116155079 | Optical Materials Express | 2159-3930 | 2016
1566 | BaBeSiO4Eu0.03 | BaBeSiO4 | Eu | 2 | 0.03 |  |  |  | 298 | 460 | 0.18 | 0.22 | 53.35 |  | 483 | 337 | 337 |  |  | 2.569374 | 371 | 460 | https://doi.org/10.1364/OME.6.000416 | OSA | mp-550751 | icsd-86792 | 1.170864075 | Optical Materials Express | 2159-3930 | 2016
1567 | BaBeSiO4Eu0.05 | BaBeSiO4 | Eu | 2 | 0.05 |  |  |  | 298 | 460 | 0.18 | 0.24 |  |  |  | 337 | 337 |  |  | 2.5302 | 339 | 460 | https://doi.org/10.1364/OME.6.000416 | OSA | mp-550751 | icsd-86792 | 1.168380032 | Optical Materials Express | 2159-3930 | 2016
1568 | BaBeSiO4Eu0.07 | BaBeSiO4 | Eu | 2 | 0.07 |  |  |  | 298 | 460 | 0.19 | 0.25 |  |  |  | 337 | 337 |  |  | 2.541579 | 348 | 460 | https://doi.org/10.1364/OME.6.000416 | OSA | mp-550751 | icsd-86792 | 1.178265835 | Optical Materials Express | 2159-3930 | 2016
1569 | BaBeSiO4Eu0.1 | BaBeSiO4 | Eu | 2 | 0.1 |  |  |  | 298 | 460 | 0.18 | 0.25 |  |  |  | 337 | 337 |  |  | 2.471292 | 296 | 460 | https://doi.org/10.1364/OME.6.000416 | OSA | mp-550751 | icsd-86792 | 1.152027746 | Optical Materials Express | 2159-3930 | 2016
1570 | Ca9LaP7O28Eu0.005 | Ca9LaP7O28 | Eu | 2 | 0.005 |  |  |  | 298 | 502 | 0.281 | 0.445 |  |  | 483 | 365 | 405 |  |  | 2.923244 | 838 | 502 | https://doi.org/10.1364/OE.18.005089 | OSA |  |  | 1.079606037 | Optics Express | 1094-4087 | 2010
1571 | Ca9LaP7O28Eu0.005Mn0.01 | Ca9LaP7O28 | Eu | 2 | 0.005 | Mn | 2 | 0.01 | 298 | 502 | 0.367 | 0.411 |  |  |  | 365 | 405 |  |  | 2.885361 | 768 | 502 | https://doi.org/10.1364/OE.18.005089 | OSA |  |  | 1.043470399 | Optics Express | 1094-4087 | 2010
1572 | Ca9LaP7O28Eu0.005Mn0.015 | Ca9LaP7O28 | Eu | 2 | 0.005 | Mn | 2 | 0.015 | 298 | 502 | 0.406 | 0.388 |  |  |  | 365 | 405 |  |  | 2.786041 | 611 | 502 | https://doi.org/10.1364/OE.18.005089 | OSA |  |  | 0.989349884 | Optics Express | 1094-4087 | 2010
1573 | Ca9LaP7O28Eu0.005Mn0.03 | Ca9LaP7O28 | Eu | 2 | 0.005 | Mn | 2 | 0.03 | 298 | 502 | 0.495 | 0.358 |  |  |  | 365 | 405 |  |  | 2.627366 | 424 | 502 | https://doi.org/10.1364/OE.18.005089 | OSA |  |  | 0.955603721 | Optics Express | 1094-4087 | 2010
1574 | Ca9LaP7O28Eu0.005Mn0.05 | Ca9LaP7O28 | Eu | 2 | 0.005 | Mn | 2 | 0.05 | 298 | 635 | 0.573 | 0.328 |  |  | 483 | 365 | 405 |  |  | 2.120574 | 132 | 502 | https://doi.org/10.1364/OE.18.005089 | OSA |  |  | 0.990411931 | Optics Express | 1094-4087 | 2010
1575 | Ca9LaP7O28Eu0.005Mn0.07 | Ca9LaP7O28 | Eu | 2 | 0.005 | Mn | 2 | 0.07 | 298 | 635 | 0.62 | 0.31 |  |  |  | 365 | 405 |  |  | 1.745855 | 55.7 | 502 | https://doi.org/10.1364/OE.18.005089 | OSA |  |  | 0.985747964 | Optics Express | 1094-4087 | 2010
1576 | Ca9LaP7O28Eu0.005Mn0.1 | Ca9LaP7O28 | Eu | 2 | 0.005 | Mn | 2 | 0.1 | 298 | 635 | 0.637 | 0.303 |  |  |  | 365 | 405 |  |  | 1.41162 | 25.8 | 502 | https://doi.org/10.1364/OE.18.005089 | OSA |  |  | 0.991110828 | Optics Express | 1094-4087 | 2010
1578 | Ba0.99YSi2Al2O2N5Eu0.01 | Ba0.99YSi2Al2O2N5 | Eu | 2 | 0.01 |  |  |  | 298 | 510 | 0.2345 | 0.5577 |  |  |  | 354 | 354 |  |  |  |  | 510 | https://doi.org/10.1039/C0JM03573D | RSC |  |  | 1.009276926 | Journal of Materials Chemistry | 0959-9428 | 2011
1579 | Ba0.98YSi2Al2O2N5Eu0.02 | Ba0.98YSi2Al2O2N5 | Eu | 2 | 0.02 |  |  |  | 298 | 512 | 0.241 | 0.554 |  |  |  | 358 | 358 |  |  |  |  | 512 | https://doi.org/10.1039/C0JM03573D | RSC |  |  | 1.011387561 | Journal of Materials Chemistry | 0959-9428 | 2011
1580 | Ba0.96YSi2Al2O2N5Eu0.04 | Ba0.96YSi2Al2O2N5 | Eu | 2 | 0.04 |  |  |  | 298 | 515 | 0.2655 | 0.5698 |  |  |  | 354 | 354 |  |  |  |  | 515 | https://doi.org/10.1039/C0JM03573D | RSC |  |  | 1.012520141 | Journal of Materials Chemistry | 0959-9428 | 2011
1581 | Ba0.92YSi2Al2O2N5Eu0.08 | Ba0.92YSi2Al2O2N5 | Eu | 2 | 0.08 |  |  |  | 298 | 519 | 0.2923 | 0.5771 |  |  | 433 | 359 | 359 |  |  |  |  | 519 | https://doi.org/10.1039/C0JM03573D | RSC |  |  | 1.021633765 | Journal of Materials Chemistry | 0959-9428 | 2011
1582 | Ba0.88YSi2Al2O2N5Eu0.12 | Ba0.88YSi2Al2O2N5 | Eu | 2 | 0.12 |  |  |  | 298 | 527 | 0.3164 | 0.5856 |  |  |  | 362 | 362 |  |  |  |  | 527 | https://doi.org/10.1039/C0JM03573D | RSC |  |  | 1.022426845 | Journal of Materials Chemistry | 0959-9428 | 2011
1583 | Ba0.84YSi2Al2O2N5Eu0.16 | Ba0.84YSi2Al2O2N5 | Eu | 2 | 0.16 |  |  |  | 298 | 533 | 0.3477 | 0.5779 |  |  |  | 359 | 359 |  |  |  |  | 533 | https://doi.org/10.1039/C0JM03573D | RSC |  |  | 1.034516301 | Journal of Materials Chemistry | 0959-9428 | 2011
1584 | Ba0.82Sr0.1YSi2Al2O2N5Eu0.08 | Ba0.82Sr0.1YSi2Al2O2N5 | Eu | 2 | 0.08 |  |  |  | 298 | 528 | 0.326 | 0.5767 |  |  |  | 365 | [6 empty] | https://doi.org/10.1039/C0JM03573D | RSC |  |  | 1.051486325 | Journal of Materials Chemistry | 0959-9428 | 2011
1585 | Ba0.72Sr0.2YSi2Al2O2N5Eu0.08 | Ba0.72Sr0.2YSi2Al2O2N5 | Eu | 2 | 0.08 |  |  |  | 298 | 533 | 0.3418 | 0.5863 |  |  |  | 365 | [6 empty] | https://doi.org/10.1039/C0JM03573D | RSC |  |  | 1.063584037 | Journal of Materials Chemistry | 0959-9428 | 2011
1586 | Ba0.52Sr0.4YSi2Al2O2N5Eu0.08 | Ba0.52Sr0.4YSi2Al2O2N5 | Eu | 2 | 0.08 |  |  |  | 298 | 545 | 0.398 | 0.5528 |  |  |  | 365 | [6 empty] | https://doi.org/10.1039/C0JM03573D | RSC |  |  | 1.075692513 | Journal of Materials Chemistry | 0959-9428 | 2011
1587 | Ba0.32Sr0.6YSi2Al2O2N5Eu0.08 | Ba0.32Sr0.6YSi2Al2O2N5 | Eu | 2 | 0.08 |  |  |  | 298 | 550 | 0.4075 | 0.529 |  |  |  | 365 | [6 empty] | https://doi.org/10.1039/C0JM03573D | RSC |  |  | 1.081197382 | Journal of Materials Chemistry | 0959-9428 | 2011
1588 | Ba0.12Sr0.8YSi2Al2O2N5Eu0.08 | Ba0.12Sr0.8YSi2Al2O2N5 | Eu | 2 | 0.08 |  |  |  | 298 | 565 | 0.4168 | 0.5163 |  |  |  | 365 | [6 empty] | https://doi.org/10.1039/C0JM03573D | RSC |  |  | 1.090671708 | Journal of Materials Chemistry | 0959-9428 | 2011
1589 | Ba0.98La2Si2S8Eu0.02 | Ba0.98La2Si2S8 | Eu | 2 | 0.02 |  |  |  | 298 | 645 | 0.597 | 0.394 | 23.73 |  | 403 | 405 | 405 |  |  | 2.563006 | 365.6 | 645 | https://doi.org/10.1021/am505613s | ACS |  |  | 1.329712814 | ACS Applied Materials &amp; Interfaces | 1944-8244 | 2014
1590 | Ca0.975Sr0.975SiO4Eu0.05 | Ca0.975Sr0.975SiO4 | Eu | 2 | 0.05 |  |  |  | 298 | 509 |  |  |  |  | 453 | 385 | [6 empty] | https://doi.org/10.1016/j.ceramint.2014.12.131 | ESV | mp-554006 | icsd-20544 | 1.002691115 | Ceramics International | 0272-8842 | 2015
1591 | Sr7.92MgYP7O28Eu0.01 | Sr7.92MgYP7O28 | Eu | 2 | 0.01 |  |  |  | 298 | 610 | 0.44 | 0.471 |  |  | 453 | 400 | 400 |  |  |  |  | 610 | https://doi.org/10.1021/ic200515w | ACS |  |  | 1.626458199 | Inorganic Chemistry | 0020-1669 | 2011
1592 | Sr7.76MgLaP7O28Eu0.03 | Sr7.76MgLaP7O28 | Eu | 2 | 0.03 |  |  |  | 298 | 611 | 0.495 | 0.473 |  |  | 443 | 400 | 400 |  |  |  |  | 611 | https://doi.org/10.1021/ic200515w | ACS |  |  | 1.963260398 | Inorganic Chemistry | 0020-1669 | 2011
1593 | Ca0.94Al2Si2O8Eu0.01 | Ca0.94Al2Si2O8 | Eu | 2 | 0.01 |  |  |  | 298 | 425 | 0.17 | 0.11 |  |  |  | 354 | 354 |  |  | 2.863323 | 730 | 425 | https://doi.org/10.1021/cm050638f | ACS | mp-6532,mp-758658,mp-1227479 | icsd-252652 icsd-252654 icsd-252649 icsd-654 icsd-31127 icsd-86319 icsd-34942 icsd-252657 icsd-252653 icsd-252650 icsd-86317 icsd-252655 icsd-252656 icsd-23922 icsd-22023 icsd-252648 icsd-22022 icsd-86318 icsd-252651 icsd-202712 | 1.063639207 | Chemistry of Materials | 0897-4756 | 2005
1594 | Ca0.94Al2Si2O8Eu0.01Mn0.05 | Ca0.94Al2Si2O8 | Eu | 2 | 0.01 | Mn | 2 | 0.05 | 298 | 425 | 0.18 | 0.12 |  |  |  | 354 | 354 |  |  |  |  | 425 | https://doi.org/10.1021/cm050638f | ACS | mp-6532,mp-758658,mp-1227479 | icsd-252652 icsd-252654 icsd-252649 icsd-654 icsd-31127 icsd-86319 icsd-34942 icsd-252657 icsd-252653 icsd-252650 icsd-86317 icsd-252655 icsd-252656 icsd-23922 icsd-22023 icsd-252648 icsd-22022 icsd-86318 icsd-252651 icsd-202712 | 1.016145695 | Chemistry of Materials | 0897-4756 | 2005
1595 | Ca0.89Al2Si2O8Eu0.01Mn0.1 | Ca0.89Al2Si2O8 | Eu | 2 | 0.01 | Mn | 2 | 0.1 | 298 | 425 | 0.2 | 0.14 |  |  |  | 354 | 354 |  |  | 2.819544 | 660 | 425 | https://doi.org/10.1021/cm050638f | ACS | mp-6532,mp-758658,mp-1227479 | icsd-252652 icsd-252654 icsd-252649 icsd-654 icsd-31127 icsd-86319 icsd-34942 icsd-252657 icsd-252653 icsd-252650 icsd-86317 icsd-252655 icsd-252656 icsd-23922 icsd-22023 icsd-252648 icsd-22022 icsd-86318 icsd-252651 icsd-202712 | 0.973064365 | Chemistry of Materials | 0897-4756 | 2005
1596 | Ca0.84Al2Si2O8Eu0.01Mn0.15 | Ca0.84Al2Si2O8 | Eu | 2 | 0.01 | Mn | 2 | 0.15 | 298 | 425 | 0.24 | 0.21 |  |  |  | 354 | 354 |  |  | 2.755875 | 570 | 425 | https://doi.org/10.1021/cm050638f | ACS | mp-6532,mp-758658,mp-1227479 | icsd-252652 icsd-252654 icsd-252649 icsd-654 icsd-31127 icsd-86319 icsd-34942 icsd-252657 icsd-252653 icsd-252650 icsd-86317 icsd-252655 icsd-252656 icsd-23922 icsd-22023 icsd-252648 icsd-22022 icsd-86318 icsd-252651 icsd-202712 | 0.970760308 | Chemistry of Materials | 0897-4756 | 2005
1597 | Ca0.79Al2Si2O8Eu0.01Mn0.2 | Ca0.79Al2Si2O8 | Eu | 2 | 0.01 | Mn | 2 | 0.2 | 298 | 425 | 0.3 | 0.29 |  |  |  | 354 | 354 |  |  | 2.633468 | 430 | 425 | https://doi.org/10.1021/cm050638f | ACS | mp-6532,mp-758658,mp-1227479 | icsd-252652 icsd-252654 icsd-252649 icsd-654 icsd-31127 icsd-86319 icsd-34942 icsd-252657 icsd-252653 icsd-252650 icsd-86317 icsd-252655 icsd-252656 icsd-23922 icsd-22023 icsd-252648 icsd-22022 icsd-86318 icsd-252651 icsd-202712 | 1.003379404 | Chemistry of Materials | 0897-4756 | 2005
1598 | Ca0.74Al2Si2O8Eu0.01Mn0.25 | Ca0.74Al2Si2O8 | Eu | 2 | 0.01 | Mn | 2 | 0.25 | 298 | 425 | 0.33 | 0.31 |  |  |  | 354 | 354 |  |  | 2.531479 | 340 | 425 | https://doi.org/10.1021/cm050638f | ACS | mp-6532,mp-758658,mp-1227479 | icsd-252652 icsd-252654 icsd-252649 icsd-654 icsd-31127 icsd-86319 icsd-34942 icsd-252657 icsd-252653 icsd-252650 icsd-86317 icsd-252655 icsd-252656 icsd-23922 icsd-22023 icsd-252648 icsd-22022 icsd-86318 icsd-252651 icsd-202712 | 1.002863563 | Chemistry of Materials | 0897-4756 | 2005
1599 | Sr0.99Zn2P2O8Eu0.01 | Sr0.99Zn2P2O8 | Eu | 2 | 0.01 |  |  |  | 298 | 416 | 0.17 | 0.06 |  |  |  | 365 | 365 |  |  |  |  | 416 | https://doi.org/10.1063/1.2182026 | AIP | mp-8810 | icsd-68881 | 1.056559211 | Applied Physics Letters | 0003-6951 | 2006
1600 | Sr0.99Zn1.994P2O8Eu0.01Mn0.006 | Sr0.99Zn1.994P2O8 | Eu | 2 | 0.01 | Mn | 2 | 0.006 | 298 | 416 | 0.26 | 0.22 |  |  |  | 365 | 365 |  |  |  |  | 416 | https://doi.org/10.1063/1.2182026 | AIP | mp-8810 | icsd-68881 | 1.082096078 | Applied Physics Letters | 0003-6951 | 2006
1601 | Sr0.99Zn1.99P2O8Eu0.01Mn0.01 | Sr0.99Zn1.99P2O8 | Eu | 2 | 0.01 | Mn | 2 | 0.01 | 298 | 416 | 0.32 | 0.31 |  |  |  | 365 | 365 |  |  |  |  | 416 | https://doi.org/10.1063/1.2182026 | AIP | mp-8810 | icsd-68881 | 1.081885347 | Applied Physics Letters | 0003-6951 | 2006
1602 | Sr0.99Zn1.86P2O8Eu0.01Mn0.014 | Sr0.99Zn1.86P2O8 | Eu | 2 | 0.01 | Mn | 2 | 0.014 | 298 | 416 | 0.37 | 0.37 |  |  |  | 365 | 365 |  |  |  |  | 416 | https://doi.org/10.1063/1.2182026 | AIP | mp-8810 | icsd-68881 | 1.09050988 | Applied Physics Letters | 0003-6951 | 2006
1603 | SrZn1.96P2O8Mn0.04 | SrZn1.96P2O8 | Mn | 2 | 0.04 |  |  |  | 298 | 538 | 0.46 | 0.46 |  |  |  | 416 | 416 |  |  |  |  | 538 | https://doi.org/10.1063/1.2182026 | AIP | mp-8810 | icsd-68881 | 1.047075994 | Applied Physics Letters | 0003-6951 | 2006
1604 | Ca1.992MgSi2O7Eu0.004 | Ca1.992MgSi2O7 | Eu | 2 | 0.004 |  |  |  | 298 | 528 | 0.36 | 0.55 |  |  |  | 381 | 381 |  |  |  |  | 528 | https://doi.org/10.1063/1.2722670 | AIP | mp-6094,mp-559083,mp-677780 | icsd-94146 icsd-85089 icsd-94142 icsd-160358 icsd-94145 icsd-94140 icsd-92773 icsd-50065 icsd-160352 icsd-50068 icsd-50070 icsd-163285 icsd-160353 icsd-94141 icsd-160355 icsd-160354 icsd-187931 icsd-50067 icsd-160356 icsd-34805 icsd-50071 icsd-100736 icsd-26683 icsd-192373 icsd-94144 icsd-50066 icsd-67691 icsd-39924 icsd-160357 icsd-50069 icsd-163286 icsd-158177 icsd-94143 icsd-85088 icsd-163287 | 0.965303702 | Applied Physics Letters | 0003-6951 | 2007
1605 | Ca1.992Mg0.9Si2O7Eu0.004Mn0.1 | Ca1.992Mg0.9Si2O7 | Eu | 2 | 0.004 | Mn | 2 | 0.1 | 298 | 528 | 0.37 | 0.55 |  |  |  | 381 | 381 |  |  |  |  | 528 | https://doi.org/10.1063/1.2722670 | AIP | mp-6094,mp-559083,mp-677780 | icsd-94146 icsd-85089 icsd-94142 icsd-160358 icsd-94145 icsd-94140 icsd-92773 icsd-50065 icsd-160352 icsd-50068 icsd-50070 icsd-163285 icsd-160353 icsd-94141 icsd-160355 icsd-160354 icsd-187931 icsd-50067 icsd-160356 icsd-34805 icsd-50071 icsd-100736 icsd-26683 icsd-192373 icsd-94144 icsd-50066 icsd-67691 icsd-39924 icsd-160357 icsd-50069 icsd-163286 icsd-158177 icsd-94143 icsd-85088 icsd-163287 | 0.994646449 | Applied Physics Letters | 0003-6951 | 2007
1606 | Ca1.992Mg0.85Si2O7Eu0.004Mn0.15 | Ca1.992Mg0.85Si2O7 | Eu | 2 | 0.004 | Mn | 2 | 0.15 | 298 | 528 | 0.38 | 0.53 |  |  |  | 381 | 381 |  |  |  |  | 528 | https://doi.org/10.1063/1.2722670 | AIP | mp-6094,mp-559083,mp-677780 | icsd-94146 icsd-85089 icsd-94142 icsd-160358 icsd-94145 icsd-94140 icsd-92773 icsd-50065 icsd-160352 icsd-50068 icsd-50070 icsd-163285 icsd-160353 icsd-94141 icsd-160355 icsd-160354 icsd-187931 icsd-50067 icsd-160356 icsd-34805 icsd-50071 icsd-100736 icsd-26683 icsd-192373 icsd-94144 icsd-50066 icsd-67691 icsd-39924 icsd-160357 icsd-50069 icsd-163286 icsd-158177 icsd-94143 icsd-85088 icsd-163287 | 0.994646449 | Applied Physics Letters | 0003-6951 | 2007
1607 | Ca1.992Mg0.8Si2O7Eu0.004Mn0.2 | Ca1.992Mg0.8Si2O7 | Eu | 2 | 0.004 | Mn | 2 | 0.2 | 298 | 528 | 0.4 | 0.49 |  |  |  | 381 | 381 |  |  |  |  | 528 | https://doi.org/10.1063/1.2722670 | AIP | mp-6094,mp-559083,mp-677780 | icsd-94146 icsd-85089 icsd-94142 icsd-160358 icsd-94145 icsd-94140 icsd-92773 icsd-50065 icsd-160352 icsd-50068 icsd-50070 icsd-163285 icsd-160353 icsd-94141 icsd-160355 icsd-160354 icsd-187931 icsd-50067 icsd-160356 icsd-34805 icsd-50071 icsd-100736 icsd-26683 icsd-192373 icsd-94144 icsd-50066 icsd-67691 icsd-39924 icsd-160357 icsd-50069 icsd-163286 icsd-158177 icsd-94143 icsd-85088 icsd-163287 | 0.994694047 | Applied Physics Letters | 0003-6951 | 2007
1608 | Ca1.992Mg0.75Si2O7Eu0.004Mn0.25 | Ca1.992Mg0.75Si2O7 | Eu | 2 | 0.004 | Mn | 2 | 0.25 | 298 | 528 | 0.42 | 0.47 |  |  |  | 381 | 381 |  |  |  |  | 528 | https://doi.org/10.1063/1.2722670 | AIP | mp-6094,mp-559083,mp-677780 | icsd-94146 icsd-85089 icsd-94142 icsd-160358 icsd-94145 icsd-94140 icsd-92773 icsd-50065 icsd-160352 icsd-50068 icsd-50070 icsd-163285 icsd-160353 icsd-94141 icsd-160355 icsd-160354 icsd-187931 icsd-50067 icsd-160356 icsd-34805 icsd-50071 icsd-100736 icsd-26683 icsd-192373 icsd-94144 icsd-50066 icsd-67691 icsd-39924 icsd-160357 icsd-50069 icsd-163286 icsd-158177 icsd-94143 icsd-85088 icsd-163287 | 0.994737821 | Applied Physics Letters | 0003-6951 | 2007
1609 | Ca1.992Mg0.7Si2O7Eu0.004Mn0.3 | Ca1.992Mg0.7Si2O7 | Eu | 2 | 0.004 | Mn | 2 | 0.3 | 298 | 528 | 0.45 | 0.46 |  |  |  | 381 | 381 |  |  |  |  | 528 | https://doi.org/10.1063/1.2722670 | AIP | mp-6094,mp-559083,mp-677780 | icsd-94146 icsd-85089 icsd-94142 icsd-160358 icsd-94145 icsd-94140 icsd-92773 icsd-50065 icsd-160352 icsd-50068 icsd-50070 icsd-163285 icsd-160353 icsd-94141 icsd-160355 icsd-160354 icsd-187931 icsd-50067 icsd-160356 icsd-34805 icsd-50071 icsd-100736 icsd-26683 icsd-192373 icsd-94144 icsd-50066 icsd-67691 icsd-39924 icsd-160357 icsd-50069 icsd-163286 icsd-158177 icsd-94143 icsd-85088 icsd-163287 | 0.994777766 | Applied Physics Letters | 0003-6951 | 2007
1610 | Ca1.992Mg0.65Si2O7Eu0.004Mn0.35 | Ca1.992Mg0.65Si2O7 | Eu | 2 | 0.004 | Mn | 2 | 0.35 | 298 | 528 | 0.45 | 0.44 |  |  |  | 381 | 381 |  |  |  |  | 528 | https://doi.org/10.1063/1.2722670 | AIP | mp-6094,mp-559083,mp-677780 | icsd-94146 icsd-85089 icsd-94142 icsd-160358 icsd-94145 icsd-94140 icsd-92773 icsd-50065 icsd-160352 icsd-50068 icsd-50070 icsd-163285 icsd-160353 icsd-94141 icsd-160355 icsd-160354 icsd-187931 icsd-50067 icsd-160356 icsd-34805 icsd-50071 icsd-100736 icsd-26683 icsd-192373 icsd-94144 icsd-50066 icsd-67691 icsd-39924 icsd-160357 icsd-50069 icsd-163286 icsd-158177 icsd-94143 icsd-85088 icsd-163287 | 0.994813863 | Applied Physics Letters | 0003-6951 | 2007
1611 | Ca2Mg0.75Si2O7Mn0.25 | Ca2Mg0.75Si2O7 | Mn | 2 | 0.25 |  |  |  | 298 | 602 | 0.57 | 0.36 |  |  |  | 408 | 408 |  |  |  |  | 602 | https://doi.org/10.1063/1.2722670 | AIP | mp-6094,mp-559083,mp-677780 | icsd-94146 icsd-85089 icsd-94142 icsd-160358 icsd-94145 icsd-94140 icsd-92773 icsd-50065 icsd-160352 icsd-50068 icsd-50070 icsd-163285 icsd-160353 icsd-94141 icsd-160355 icsd-160354 icsd-187931 icsd-50067 icsd-160356 icsd-34805 icsd-50071 icsd-100736 icsd-26683 icsd-192373 icsd-94144 icsd-50066 icsd-67691 icsd-39924 icsd-160357 icsd-50069 icsd-163286 icsd-158177 icsd-94143 icsd-85088 icsd-163287 | 1.151127022 | Applied Physics Letters | 0003-6951 | 2007
1612 | Ca9.9KP7O28Eu0.01 | Ca9.9KP7O28 | Eu | 2 | 0.01 |  |  |  | 298 | 460 | 0.175 | 0.2075 |  |  |  | 347 | 347 |  |  |  |  | 460 | https://doi.org/10.1149/1.3121531 | IOP | mp-6813 | icsd-91525 | 1.168239412 | Journal of The Electrochemical Society | 0013-4651 | 2009
1613 | Ca9.6KP7O28Eu0.01Mn0.03 | Ca9.6KP7O28 | Eu | 2 | 0.01 | Mn | 2 | 0.03 | 298 | 460 | 0.2195 | 0.213 |  |  | 543 | 347 | 347 |  |  |  |  | 460 | https://doi.org/10.1149/1.3121531 | IOP | mp-6813 | icsd-91525 | 1.446472047 | Journal of The Electrochemical Society | 0013-4651 | 2009
1614 | Ca9.5KP7O28Eu0.01Mn0.04 | Ca9.5KP7O28 | Eu | 2 | 0.01 | Mn | 2 | 0.04 | 298 | 460 | 0.264 | 0.2317 |  |  |  | 347 | 347 |  |  |  |  | 460 | https://doi.org/10.1149/1.3121531 | IOP | mp-6813 | icsd-91525 | 1.392959144 | Journal of The Electrochemical Society | 0013-4651 | 2009
1615 | Ca9.2KP7O28Eu0.01Mn0.07 | Ca9.2KP7O28 | Eu | 2 | 0.01 | Mn | 2 | 0.07 | 298 | 460 | 0.3016 | 0.2368 |  |  |  | 347 | 347 |  |  |  |  | 460 | https://doi.org/10.1149/1.3121531 | IOP | mp-6813 | icsd-91525 | 1.473516324 | Journal of The Electrochemical Society | 0013-4651 | 2009
1616 | Ca8.9KP7O28Eu0.01Mn0.1 | Ca8.9KP7O28 | Eu | 2 | 0.01 | Mn | 2 | 0.1 | 298 | 460 | 0.3483 | 0.2376 |  |  |  | 347 | 347 |  |  |  |  | 460 | https://doi.org/10.1149/1.3121531 | IOP | mp-6813 | icsd-91525 | 1.420064012 | Journal of The Electrochemical Society | 0013-4651 | 2009
1617 | Sr3B2O6Ce0.01 | Sr3B2O6 | Ce | 3 | 0.01 |  |  |  | 298 | 434 | 0.2 | 0.16 |  |  |  | 351 | 351 |  |  |  |  | 434 | https://doi.org/10.1063/1.2772195 | AIP | mp-16432 | icsd-93395 | 1.208683926 | Applied Physics Letters | 0003-6951 | 2007
1618 | Sr3B2O6Ce0.01Eu0.001 | Sr3B2O6 | Ce | 3 | 0.01 | Eu | 2 | 0.001 | 298 | 434 | 0.25 | 0.19 |  |  |  | 351 | 351 |  |  |  |  | 434 | https://doi.org/10.1063/1.2772195 | AIP | mp-16432 | icsd-93395 | 1.1415387 | Applied Physics Letters | 0003-6951 | 2007
1619 | Sr3B2O6Ce0.01Eu0.0015 | Sr3B2O6 | Ce | 3 | 0.01 | Eu | 2 | 0.0015 | 298 | 434 | 0.31 | 0.24 |  |  |  | 351 | 351 |  |  |  |  | 434 | https://doi.org/10.1063/1.2772195 | AIP | mp-16432 | icsd-93395 | 1.141407707 | Applied Physics Letters | 0003-6951 | 2007
1620 | Sr3B2O6Ce0.01Eu0.002 | Sr3B2O6 | Ce | 3 | 0.01 | Eu | 2 | 0.002 | 298 | 434 | 0.43 | 0.36 |  |  |  | 351 | 351 |  |  |  |  | 434 | https://doi.org/10.1063/1.2772195 | AIP | mp-16432 | icsd-93395 | 1.141277093 | Applied Physics Letters | 0003-6951 | 2007
1621 | Sr3B2O6Ce0.01Eu0.0025 | Sr3B2O6 | Ce | 3 | 0.01 | Eu | 2 | 0.0025 | 298 | 434 | 0.44 | 0.37 |  |  |  | 351 | 351 |  |  |  |  | 434 | https://doi.org/10.1063/1.2772195 | AIP | mp-16432 | icsd-93395 | 1.141146764 | Applied Physics Letters | 0003-6951 | 2007
1622 | Sr3B2O6Ce0.01Eu0.007 | Sr3B2O6 | Ce | 3 | 0.01 | Eu | 2 | 0.007 | 298 | 574 | 0.49 | 0.44 |  |  |  | 351 | 351 |  |  |  |  | 574 | https://doi.org/10.1063/1.2772195 | AIP | mp-16432 | icsd-93395 | 1.142326256 | Applied Physics Letters | 0003-6951 | 2007
1623 | Sr3B2O6Eu0.01 | Sr3B2O6 | Eu | 2 | 0.01 |  |  |  | 298 | 574 | 0.53 | 0.46 |  |  |  | 377 | 377 |  |  |  |  | 574 | https://doi.org/10.1063/1.2772195 | AIP | mp-16432 | icsd-93395 | 1.183198391 | Applied Physics Letters | 0003-6951 | 2007
1624 | LiBa0.99PO4Eu0.01 | LiBa0.99PO4 | Eu | 2 | 0.01 |  |  |  | 298 | 470 | 0.1397 | 0.1857 |  |  |  | 350 | 350 |  |  | 3.079181 | 1200 | 470 | https://doi.org/10.1063/1.3673331 | AIP |  |  | 1.024212098 | Journal of Applied Physics | 0021-8979 | 2012
1625 | LiBa0.97PO4Eu0.03 | LiBa0.97PO4 | Eu | 2 | 0.03 |  |  |  | 298 | 470 | 0.1401 | 0.1903 |  |  |  | 350 | 350 |  |  | 2.995635 | 990 | 470 | https://doi.org/10.1063/1.3673331 | AIP |  |  | 0.984261447 | Journal of Applied Physics | 0021-8979 | 2012
1626 | LiBa0.95PO4Eu0.05 | LiBa0.95PO4 | Eu | 2 | 0.05 |  |  |  | 298 | 470 | 0.1403 | 0.1976 |  |  | 433 | 350 | 350 |  |  | 2.991226 | 980 | 470 | https://doi.org/10.1063/1.3673331 | AIP |  |  | 0.984440678 | Journal of Applied Physics | 0021-8979 | 2012
1627 | LiBa0.93PO4Eu0.07 | LiBa0.93PO4 | Eu | 2 | 0.07 |  |  |  | 298 | 470 | 0.1409 | 0.2023 |  |  |  | 350 | 350 |  |  | 2.954243 | 900 | 470 | https://doi.org/10.1063/1.3673331 | AIP |  |  | 1.000653863 | Journal of Applied Physics | 0021-8979 | 2012
1628 | LiBa0.91PO4Eu0.09 | LiBa0.91PO4 | Eu | 2 | 0.09 |  |  |  | 298 | 470 | 0.1411 | 0.2059 |  |  |  | 350 | 350 |  |  | 2.863323 | 730 | 470 | https://doi.org/10.1063/1.3673331 | AIP |  |  | 1.003377 | Journal of Applied Physics | 0021-8979 | 2012
1629 | LiBa0.9PO5Tb0.1 | LiBa0.9PO5 | Tb | 3 | 0.1 |  |  |  | 298 | 545 | 0.2231 | 0.4287 |  |  |  | 378 | 378 |  |  | 6.371068 | 2350000 | 545 | https://doi.org/10.1063/1.3673331 | AIP |  |  | 1.08827629 | Journal of Applied Physics | 0021-8979 | 2012
1630 | LiBa0.8PO5Tb0.2 | LiBa0.8PO5 | Tb | 3 | 0.2 |  |  |  | 298 | 545 | 0.2282 | 0.423 |  |  |  | 378 | 378 |  |  | 6.39794 | 2500000 | 545 | https://doi.org/10.1063/1.3673331 | AIP |  |  | 0.981193869 | Journal of Applied Physics | 0021-8979 | 2012
1631 | LiBa0.7PO5Tb0.3 | LiBa0.7PO5 | Tb | 3 | 0.3 |  |  |  | 298 | 545 | 0.2543 | 0.5457 |  |  |  | 378 | 378 |  |  | 6.401401 | 2520000 | 545 | https://doi.org/10.1063/1.3673331 | AIP |  |  | 1.009346371 | Journal of Applied Physics | 0021-8979 | 2012
1632 | LiBa0.6PO5Tb0.4 | LiBa0.6PO5 | Tb | 3 | 0.4 |  |  |  | 298 | 545 | 0.2535 | 0.5488 |  |  |  | 378 | 378 |  |  | 6.399674 | 2510000 | 545 | https://doi.org/10.1063/1.3673331 | AIP |  |  | 0.979701228 | Journal of Applied Physics | 0021-8979 | 2012
1633 | LiBa0.5PO5Tb0.5 | LiBa0.5PO5 | Tb | 3 | 0.5 |  |  |  | 298 | 545 | 0.2527 | 0.4961 |  |  |  | 378 | 378 |  |  | 6.041393 | 1100000 | 545 | https://doi.org/10.1063/1.3673331 | AIP |  |  | 0.997932575 | Journal of Applied Physics | 0021-8979 | 2012
1634 | LiBa0.98PO4Sm0.02 | LiBa0.98PO4 | Sm | 3 | 0.02 |  |  |  | 298 | 599 | 0.5308 | 0.4617 |  |  |  | 402 | 402 |  |  | 6.447158 | 2800000 | 599 | https://doi.org/10.1063/1.3673331 | AIP |  |  | 1.083107981 | Journal of Applied Physics | 0021-8979 | 2012
1635 | LiBa0.96PO4Sm0.04 | LiBa0.96PO4 | Sm | 3 | 0.04 |  |  |  | 298 | 599 | 0.5331 | 0.4592 |  |  |  | 402 | 402 |  |  | 6.450249 | 2820000 | 599 | https://doi.org/10.1063/1.3673331 | AIP |  |  | 1.035699314 | Journal of Applied Physics | 0021-8979 | 2012
1636 | LiBa0.94PO4Sm0.06 | LiBa0.94PO4 | Sm | 3 | 0.06 |  |  |  | 298 | 599 | 0.536 | 0.4573 |  |  |  | 402 | 402 |  |  | 6.434569 | 2720000 | 599 | https://doi.org/10.1063/1.3673331 | AIP |  |  | 1.144422474 | Journal of Applied Physics | 0021-8979 | 2012
1637 | LiBa0.91PO4Sm0.09 | LiBa0.91PO4 | Sm | 3 | 0.09 |  |  |  | 298 | 599 | 0.5308 | 0.4612 |  |  |  | 402 | 402 |  |  | 6.382017 | 2410000 | 599 | https://doi.org/10.1063/1.3673331 | AIP |  |  | 0.976104664 | Journal of Applied Physics | 0021-8979 | 2012
1638 | LiBa0.88PO4Sm0.12 | LiBa0.88PO4 | Sm | 3 | 0.12 |  |  |  | 298 | 599 | 0.5237 | 0.4665 |  |  |  | 402 | 402 |  |  | 6.371068 | 2350000 | 599 | https://doi.org/10.1063/1.3673331 | AIP |  |  | 1.088302932 | Journal of Applied Physics | 0021-8979 | 2012
1639 | Ca2Y0.995TaO6Eu0.005 | Ca2Y0.995TaO6 | Eu | 3 | 0.005 |  |  |  | 298 | 612 | 0.619 | 0.378 |  |  |  | 395 | 395 |  |  | 5.990783 | 979000 | 612 | https://doi.org/10.1016/j.jre.2020.07.006 | ESV |  |  | 0.95463001 | Journal of Rare Earths | 1002-0721 | 2021
1640 | Ca2Y0.99TaO6Eu0.01 | Ca2Y0.99TaO6 | Eu | 3 | 0.01 |  |  |  | 298 | 612 | 0.625 | 0.373 |  |  |  | 395 | 395 |  |  |  |  | 612 | https://doi.org/10.1016/j.jre.2020.07.006 | ESV |  |  | 0.964498168 | Journal of Rare Earths | 1002-0721 | 2021
1641 | Ca2Y0.98TaO6Eu0.02 | Ca2Y0.98TaO6 | Eu | 3 | 0.02 |  |  |  | 298 | 612 | 0.631 | 0.367 |  |  |  | 395 | 395 |  |  |  |  | 612 | https://doi.org/10.1016/j.jre.2020.07.006 | ESV |  |  | 0.964278064 | Journal of Rare Earths | 1002-0721 | 2021
1642 | Ca2Y0.95TaO6Eu0.05 | Ca2Y0.95TaO6 | Eu | 3 | 0.05 |  |  |  | 298 | 612 | 0.641 | 0.358 |  |  |  | 395 | 395 |  |  |  |  | 612 | https://doi.org/10.1016/j.jre.2020.07.006 | ESV |  |  | 0.956349118 | Journal of Rare Earths | 1002-0721 | 2021
1643 | Ca2Y0.9TaO6Eu0.1 | Ca2Y0.9TaO6 | Eu | 3 | 0.1 |  |  |  | 298 | 612 | 0.65 | 0.349 |  |  |  | 395 | 395 |  |  | 5.915927 | 824000 | 612 | https://doi.org/10.1016/j.jre.2020.07.006 | ESV |  |  | 1.177957115 | Journal of Rare Earths | 1002-0721 | 2021
1644 | Ca2Y0.8TaO6Eu0.2 | Ca2Y0.8TaO6 | Eu | 3 | 0.2 |  |  |  | 298 | 612 | 0.66 | 0.339 |  |  |  | 395 | 395 |  |  |  |  | 612 | https://doi.org/10.1016/j.jre.2020.07.006 | ESV |  |  | 0.956645904 | Journal of Rare Earths | 1002-0721 | 2021
1645 | Ca2Y0.7TaO6Eu0.3 | Ca2Y0.7TaO6 | Eu | 3 | 0.3 |  |  |  | 298 | 612 | 0.664 | 0.335 |  |  |  | 395 | 395 |  |  |  |  | 612 | https://doi.org/10.1016/j.jre.2020.07.006 | ESV |  |  | 0.976555241 | Journal of Rare Earths | 1002-0721 | 2021
1646 | Ca2Y0.6TaO6Eu0.4 | Ca2Y0.6TaO6 | Eu | 3 | 0.4 |  |  |  | 298 | 612 | 0.666 | 0.333 | 52.7 | 12.4 |  | 395 | 395 |  |  | 5.869818 | 741000 | 612 | https://doi.org/10.1016/j.jre.2020.07.006 | ESV |  |  | 1.044657689 | Journal of Rare Earths | 1002-0721 | 2021
1647 | Ca2Y0.5TaO6Eu0.5 | Ca2Y0.5TaO6 | Eu | 3 | 0.5 |  |  |  | 298 | 612 | 0.667 | 0.332 |  |  |  | 395 | 395 |  |  |  |  | 612 | https://doi.org/10.1016/j.jre.2020.07.006 | ESV |  |  | 1.008672287 | Journal of Rare Earths | 1002-0721 | 2021
1648 | Ca2In0.95SbO6Eu0.05 | Ca2In0.95SbO6 | Eu | 3 | 0.05 |  |  |  | 298 | 616 | 0.586 | 0.363 |  |  |  | 395 | 395 |  |  | 6.08636 | 1220000 | 616 | https://doi.org/10.1016/j.jallcom.2020.156249 | ESV |  |  | 0.997341095 | Journal of Alloys and Compounds | 0925-8388 | 2020
1649 | Ca2In0.9SbO6Eu0.1 | Ca2In0.9SbO6 | Eu | 3 | 0.1 |  |  |  | 298 | 616 | 0.602 | 0.361 |  |  |  | 395 | 395 |  |  | 6.060698 | 1150000 | 616 | https://doi.org/10.1016/j.jallcom.2020.156249 | ESV |  |  | 1.04974017 | Journal of Alloys and Compounds | 0925-8388 | 2020
1650 | Ca2In0.8SbO6Eu0.2 | Ca2In0.8SbO6 | Eu | 3 | 0.2 |  |  |  | 298 | 616 | 0.602 | 0.346 |  |  |  | 395 | 395 |  |  | 6.053078 | 1130000 | 616 | https://doi.org/10.1016/j.jallcom.2020.156249 | ESV |  |  | 0.963625973 | Journal of Alloys and Compounds | 0925-8388 | 2020
1651 | Ca2In0.6SbO6Eu0.4 | Ca2In0.6SbO6 | Eu | 3 | 0.4 |  |  |  | 298 | 616 | 0.654 | 0.34 |  |  |  | 395 | 395 |  |  | 6.029384 | 1070000 | 616 | https://doi.org/10.1016/j.jallcom.2020.156249 | ESV |  |  | 1.073161626 | Journal of Alloys and Compounds | 0925-8388 | 2020
1652 | Ca2In0.4SbO6Eu0.6 | Ca2In0.4SbO6 | Eu | 3 | 0.6 |  |  |  | 298 | 616 | 0.655 | 0.339 |  |  |  | 395 | 395 |  |  | 6.0086 | 1020000 | 616 | https://doi.org/10.1016/j.jallcom.2020.156249 | ESV |  |  | 0.987653392 | Journal of Alloys and Compounds | 0925-8388 | 2020
1653 | Ca2In0.2SbO6Eu0.8 | Ca2In0.2SbO6 | Eu | 3 | 0.8 |  |  |  | 298 | 616 | 0.656 | 0.338 | 82 |  |  | 395 | 395 |  |  | 5.929419 | 850000 | 616 | https://doi.org/10.1016/j.jallcom.2020.156249 | ESV |  |  | 1.039424575 | Journal of Alloys and Compounds | 0925-8388 | 2020
1654 | Ca2SbO6Eu1 | Ca2SbO6 | Eu | 3 | 1 |  |  |  | 298 | 616 | 0.653 | 0.339 |  |  |  | 395 | 395 |  |  | 5.770852 | 590000 | 616 | https://doi.org/10.1016/j.jallcom.2020.156249 | ESV |  |  | 0.99782721 | Journal of Alloys and Compounds | 0925-8388 | 2020
1655 | Ba2La7.98Ge6O26Eu0.02 | Ba2La7.98Ge6O26 | Eu | 3 | 0.02 |  |  |  | 298 | 611 | [5 empty] | 395 | 395 |  |  | 6.200303 | 1586000 | 611 | https://doi.org/10.1016/j.jre.2020.10.019 | ESV |  |  | 1.013433993 | Journal of Rare Earths | 1002-0721 | 2021
1656 | Ba2La7.92Ge6O26Eu0.08 | Ba2La7.92Ge6O26 | Eu | 3 | 0.08 |  |  |  | 298 | 611 | 0.5838 | 0.4071 | 37.23 |  | 523 | 395 | 395 |  |  | 6.205746 | 1606000 | 611 | https://doi.org/10.1016/j.jre.2020.10.019 | ESV |  |  | 0.961963158 | Journal of Rare Earths | 1002-0721 | 2021
1657 | Ba2La7.86Ge6O26Eu0.14 | Ba2La7.86Ge6O26 | Eu | 3 | 0.14 |  |  |  | 298 | 611 | [5 empty] | 395 | 395 |  |  | 6.207904 | 1614000 | 611 | https://doi.org/10.1016/j.jre.2020.10.019 | ESV |  |  | 0.985572379 | Journal of Rare Earths | 1002-0721 | 2021
1658 | Ba3.72Na2W2O11Eu0.07 | Ba3.72Na2W2O11 | Eu | 3 | 0.07 |  |  |  | 298 | 615 |  |  | 10.1 |  |  | 275 | 395 |  |  |  |  | 615 | https://doi.org/10.1016/j.jallcom.2015.09.182 | ESV | mp-1228581 |  | 1.051149804 | Journal of Alloys and Compounds | 0925-8388 | 2016
1659 | Ba3.72Na2W2O11Eu0.07 | Ba3.72Na2W2O11 | Eu | 3 | 0.07 |  |  |  | 298 | 615 |  |  | 15.8 |  |  | 335 | 395 |  |  |  |  | 615 | https://doi.org/10.1016/j.jallcom.2015.09.182 | ESV | mp-1228581 |  | 1.044349885 | Journal of Alloys and Compounds | 0925-8388 | 2016
1660 | Ba3.96Na2W2O11Eu0.01 | Ba3.96Na2W2O11 | Eu | 3 | 0.01 |  |  |  | 298 | 615 | 0.575 | 0.397 |  |  |  | 395 | 395 |  |  |  |  | 615 | https://doi.org/10.1016/j.jallcom.2015.09.182 | ESV | mp-1228581 |  | 1.054767616 | Journal of Alloys and Compounds | 0925-8388 | 2016
1661 | Ba3.96Na2W2O11Eu0.01 | Ba3.96Na2W2O11 | Eu | 3 | 0.01 |  |  |  | 298 | 615 | [5 empty] | 266 | 395 |  |  | 6.201397 | 1590000 | 615 | https://doi.org/10.1016/j.jallcom.2015.09.182 | ESV | mp-1228581 |  | 0.989724463 | Journal of Alloys and Compounds | 0925-8388 | 2016
1662 | Ba3.88Na2W2O11Eu0.03 | Ba3.88Na2W2O11 | Eu | 3 | 0.03 |  |  |  | 298 | 615 | [5 empty] | 266 | 395 |  |  | 6.149219 | 1410000 | 615 | https://doi.org/10.1016/j.jallcom.2015.09.182 | ESV | mp-1228581 |  | 0.991375726 | Journal of Alloys and Compounds | 0925-8388 | 2016
1663 | Ba3.8Na2W2O11Eu0.05 | Ba3.8Na2W2O11 | Eu | 3 | 0.05 |  |  |  | 298 | 615 | [5 empty] | 266 | 395 |  |  | 6.021189 | 1050000 | 615 | https://doi.org/10.1016/j.jallcom.2015.09.182 | ESV | mp-1228581 |  | 0.999687732 | Journal of Alloys and Compounds | 0925-8388 | 2016
1664 | Ba3.72Na2W2O11Eu0.07 | Ba3.72Na2W2O11 | Eu | 3 | 0.07 |  |  |  | 298 | 615 | [5 empty] | 266 | 395 |  |  | 5.982271 | 960000 | 615 | https://doi.org/10.1016/j.jallcom.2015.09.182 | ESV | mp-1228581 |  | 1.035138192 | Journal of Alloys and Compounds | 0925-8388 | 2016
1665 | Ba3.72Na2W2O11Eu0.07 | Ba3.72Na2W2O11 | Eu | 3 | 0.07 |  |  |  | 298 | 615 |  |  | 68.1 |  |  | 395 | 395 |  |  |  |  | 615 | https://doi.org/10.1016/j.jallcom.2015.09.182 | ESV | mp-1228581 |  | 1.034845322 | Journal of Alloys and Compounds | 0925-8388 | 2016
1666 | Ba3.64Na2W2O11Eu0.09 | Ba3.64Na2W2O11 | Eu | 3 | 0.09 |  |  |  | 298 | 615 | 0.654 | 0.329 |  |  |  | 395 | 395 |  |  | 4.838849 | 69000 | 615 | https://doi.org/10.1016/j.jallcom.2015.09.182 | ESV | mp-1228581 |  | 0.976323351 | Journal of Alloys and Compounds | 0925-8388 | 2016
1667 | Ba3.72Na2W2O11Eu0.07 | Ba3.72Na2W2O11 | Eu | 3 | 0.07 |  |  |  | 298 | 615 |  |  | 45.3 |  |  | 465 | 395 |  |  |  |  | 615 | https://doi.org/10.1016/j.jallcom.2015.09.182 | ESV | mp-1228581 |  | 1.0431943 | Journal of Alloys and Compounds | 0925-8388 | 2016
1668 | Y2O2SEu0.05 | Y2O2S | Eu | 3 | 0.05 |  |  |  | 298 | 627 |  |  | 57.2 |  |  | 275 | 395 |  |  |  |  | 627 | https://doi.org/10.1016/j.jallcom.2015.09.182 | ESV | mp-12894 | icsd-154582 | 1.133278366 | Journal of Alloys and Compounds | 0925-8388 | 2016
1669 | Y2O2SEu0.05 | Y2O2S | Eu | 3 | 0.05 |  |  |  | 298 | 627 |  |  | 39.2 |  |  | 335 | 395 |  |  |  |  | 627 | https://doi.org/10.1016/j.jallcom.2015.09.182 | ESV | mp-12894 | icsd-154582 | 1.149516546 | Journal of Alloys and Compounds | 0925-8388 | 2016
1670 | Ba4La5.64Si6O25Eu0.06 | Ba4La5.64Si6O25 | Eu | 3 | 0.06 |  |  |  | 298 | 613 | 0.634 | 0.365 | 65 |  | 418 | 394 | 394 |  |  | 6.193125 | 1560000 | 613 | https://doi.org/10.1039/C5TC03919C | RSC |  |  | 1.154495273 | Journal of Materials Chemistry C | 2050-7526 | 2016
1671 | Ca9LaP5O24SiF2Ce0.05 | Ca9LaP5O24SiF2 | Ce | 3 | 0.05 |  |  |  | 298 | 404 |  |  | 39.7 |  |  | 275 | 275 |  |  | 2.585258 | 384.82 | 403 | https://doi.org/10.1016/j.optcom.2014.09.010 | ESV |  |  | 1.04115637 | Optics Communications | 0030-4018 | 2015
1672 | Ca9La0.94P5O24SiF2Ce0.05Tb0.01 | Ca9La0.94P5O24SiF2 | Ce | 3 | 0.05 | Tb | 3 | 0.01 | 298 | 543 |  |  | 22.6 |  |  | 275 | 275 |  |  | 2.544738 | 350.54 | 403 | https://doi.org/10.1016/j.optcom.2014.09.010 | ESV |  |  | 1.126508616 | Optics Communications | 0030-4018 | 2015
1673 | Ca9La0.92P5O24SiF2Ce0.05Tb0.03 | Ca9La0.92P5O24SiF2 | Ce | 3 | 0.05 | Tb | 3 | 0.03 | 298 | 543 |  |  | 21.7 |  |  | 275 | 275 |  |  |  |  | 403 | https://doi.org/10.1016/j.optcom.2014.09.010 | ESV |  |  | 1.48155463 | Optics Communications | 0030-4018 | 2015
1674 | Ca9La0.91P5O24SiF2Ce0.05Tb0.05 | Ca9La0.91P5O24SiF2 | Ce | 3 | 0.05 | Tb | 3 | 0.05 | 298 | 543 |  |  | 18.3 |  |  | 275 | 275 |  |  | 2.492551 | 310.85 | 403 | https://doi.org/10.1016/j.optcom.2014.09.010 | ESV |  |  | 1.113208436 | Optics Communications | 0030-4018 | 2015
1675 | Ca9La0.85P5O24SiF2Ce0.05Tb0.1 | Ca9La0.85P5O24SiF2 | Ce | 3 | 0.05 | Tb | 3 | 0.1 | 298 | 543 |  |  | 15.9 |  | 573 | 275 | 275 |  |  | 2.450849 | 282.39 | 403 | https://doi.org/10.1016/j.optcom.2014.09.010 | ESV |  |  | 1.113143417 | Optics Communications | 0030-4018 | 2015
1676 | Ca9La0.75P5O24SiF2Ce0.05Tb0.2 | Ca9La0.75P5O24SiF2 | Ce | 3 | 0.05 | Tb | 3 | 0.2 | 298 | 404 |  |  | 14.8 |  |  | 275 | 275 |  |  | 2.413182 | 258.93 | 403 | https://doi.org/10.1016/j.optcom.2014.09.010 | ESV |  |  | 1.095996819 | Optics Communications | 0030-4018 | 2015
1677 | Ca8La1.98P6O26Ce0.02 | Ca8La1.98P6O26 | Ce | 3 | 0.02 |  |  |  | 298 | 415 | 0.157 | 0.123 | 59 |  |  | 310 | 310 |  |  |  |  | 415 | https://doi.org/10.1021/jp302252k | ACS |  |  | 1.009190201 | Journal of Physical Chemistry C | 1932-7447 | 2012
1678 | Ca8La1.96P6O26Ce0.04 | Ca8La1.96P6O26 | Ce | 3 | 0.04 |  |  |  | 298 | 415 | 0.16 | 0.115 | 67 |  |  | 310 | 310 |  |  |  |  | 415 | https://doi.org/10.1021/jp302252k | ACS |  |  | 1.00873596 | Journal of Physical Chemistry C | 1932-7447 | 2012
1679 | Ca8La1.94P6O26Ce0.06 | Ca8La1.94P6O26 | Ce | 3 | 0.06 |  |  |  | 298 | 415 | 0.168 | 0.158 | 47 |  |  | 310 | 310 |  |  |  |  | 415 | https://doi.org/10.1021/jp302252k | ACS |  |  | 1.006532665 | Journal of Physical Chemistry C | 1932-7447 | 2012
1680 | Ca8La1.92P6O26Ce0.08 | Ca8La1.92P6O26 | Ce | 3 | 0.08 |  |  |  | 298 | 415 | 0.171 | 0.159 | 44 |  |  | 310 | 310 |  |  |  |  | 415 | https://doi.org/10.1021/jp302252k | ACS |  |  | 1.006661165 | Journal of Physical Chemistry C | 1932-7447 | 2012
1681 | Ca7.98La2P6O26Eu0.02 | Ca7.98La2P6O26 | Eu | 2 | 0.02 |  |  |  | 298 | 453 | 0.184 | 0.156 | 13 |  |  | 318 | 318 | 370 | 252 |  |  | 453 | https://doi.org/10.1021/jp302252k | ACS |  |  | 1.041314653 | Journal of Physical Chemistry C | 1932-7447 | 2012
1682 | Ca7.95La2P6O26Eu0.05 | Ca7.95La2P6O26 | Eu | 2 | 0.05 |  |  |  | 298 | 453 | 0.187 | 0.164 | 14 |  |  | 318 | 318 | 370 | 252 |  |  | 453 | https://doi.org/10.1021/jp302252k | ACS |  |  | 1.032633482 | Journal of Physical Chemistry C | 1932-7447 | 2012
1683 | Ca7.94La2P6O26Eu0.06 | Ca7.94La2P6O26 | Eu | 2 | 0.06 |  |  |  | 298 | 453 | 0.196 | 0.185 | 9 |  |  | 318 | 318 | 370 | 252 |  |  | 453 | https://doi.org/10.1021/jp302252k | ACS |  |  | 1.032920085 | Journal of Physical Chemistry C | 1932-7447 | 2012
1684 | Ca7.92La2P6O26Eu0.08 | Ca7.92La2P6O26 | Eu | 2 | 0.08 |  |  |  | 298 | 453 | 0.199 | 0.192 | 7 |  |  | 318 | 318 | 370 | 252 |  |  | 453 | https://doi.org/10.1021/jp302252k | ACS |  |  | 1.033177058 | Journal of Physical Chemistry C | 1932-7447 | 2012
1685 | Ca7.98La1.96P6O26Ce0.04Eu0.02 | Ca7.98La1.96P6O26 | Ce | 3 | 0.04 | Eu | 2 | 0.02 | 298 | 453 | 0.179 | 0.169 | 43 |  |  | 310 |  |  |  | 1.460597 | 28.88 | 415 | https://doi.org/10.1021/jp302252k | ACS |  |  | 1.001875286 | Journal of Physical Chemistry C | 1932-7447 | 2012
1686 | Ca7.95La1.96P6O26Ce0.04Eu0.05 | Ca7.95La1.96P6O26 | Ce | 3 | 0.04 | Eu | 2 | 0.05 | 298 | 453 | 0.184 | 0.181 | 31 |  |  | 310 | [5 empty] | 415 | https://doi.org/10.1021/jp302252k | ACS |  |  | 1.014938581 | Journal of Physical Chemistry C | 1932-7447 | 2012
1687 | Ca7.94La1.96P6O26Ce0.04Eu0.06 | Ca7.94La1.96P6O26 | Ce | 3 | 0.04 | Eu | 2 | 0.06 | 298 | 453 | 0.19 | 0.192 | 19 |  |  | 310 |  |  |  | 1.17406 | 14.93 | 415 | https://doi.org/10.1021/jp302252k | ACS |  |  | 1.027227594 | Journal of Physical Chemistry C | 1932-7447 | 2012
1688 | Ca7.92La1.96P6O26Ce0.04Eu0.08 | Ca7.92La1.96P6O26 | Ce | 3 | 0.04 | Eu | 2 | 0.08 | 298 | 453 | 0.198 | 0.201 | 13 |  |  | 310 |  |  |  | 1 | 10 | 415 | https://doi.org/10.1021/jp302252k | ACS |  |  | 1.027037084 | Journal of Physical Chemistry C | 1932-7447 | 2012
1689 | Ba3La0.99KP3O12FTb0.01 | Ba3La0.99KP3O12F | Tb | 3 | 0.01 |  |  |  | 298 | 549 | 0.21 | 0.196 |  |  |  | 225 | 225 | 374 |  |  |  | 549 | https://doi.org/10.1016/j.materresbull.2015.12.008 | ESV |  |  | 1.109798266 | Materials Research Bulletin | 0025-5408 | 2016
1690 | Ba3La0.99KP3O12FTb0.01 | Ba3La0.99KP3O12F | Tb | 3 | 0.01 |  |  |  | 298 | 549 | [5 empty] | 374 | 225 |  |  | 3.751279 | 5640 | 419 | https://doi.org/10.1016/j.materresbull.2015.12.008 | ESV |  |  | 1.021514978 | Materials Research Bulletin | 0025-5408 | 2016
1691 | Ba3La0.97KP3O12FTb0.03 | Ba3La0.97KP3O12F | Tb | 3 | 0.03 |  |  |  | 298 | 549 | 0.226 | 0.251 |  |  |  | 225 | 224 | 374 |  |  |  | 549 | https://doi.org/10.1016/j.materresbull.2015.12.008 | ESV |  |  | 1.110322834 | Materials Research Bulletin | 0025-5408 | 2016
1692 | Ba3La0.95KP3O12FTb0.05 | Ba3La0.95KP3O12F | Tb | 3 | 0.05 |  |  |  | 298 | 549 | 0.25 | 0.323 |  |  |  | 225 | 226 | 374 |  |  |  | 549 | https://doi.org/10.1016/j.materresbull.2015.12.008 | ESV |  |  | 1.108529813 | Materials Research Bulletin | 0025-5408 | 2016
1693 | Ba3La0.9KP3O12FTb0.1 | Ba3La0.9KP3O12F | Tb | 3 | 0.1 |  |  |  | 298 | 549 | 0.28 | 0.421 |  |  |  | 225 | 227 | 374 |  |  |  | 549 | https://doi.org/10.1016/j.materresbull.2015.12.008 | ESV |  |  | 1.108597768 | Materials Research Bulletin | 0025-5408 | 2016
1694 | Ba3La0.85KP3O12FTb0.15 | Ba3La0.85KP3O12F | Tb | 3 | 0.15 |  |  |  | 298 | 549 | 0.296 | 0.474 |  |  |  | 225 | 228 | 374 |  |  |  | 549 | https://doi.org/10.1016/j.materresbull.2015.12.008 | ESV |  |  | 1.109541907 | Materials Research Bulletin | 0025-5408 | 2016
1695 | Ba3La0.8KP3O12FTb0.2 | Ba3La0.8KP3O12F | Tb | 3 | 0.2 |  |  |  | 298 | 549 | 0.306 | 0.504 |  |  |  | 225 | 229 | 374 |  |  |  | 549 | https://doi.org/10.1016/j.materresbull.2015.12.008 | ESV |  |  | 1.110770977 | Materials Research Bulletin | 0025-5408 | 2016
1696 | Ba3La0.7KP3O12FTb0.3 | Ba3La0.7KP3O12F | Tb | 3 | 0.3 |  |  |  | 298 | 549 | 0.314 | 0.534 |  |  |  | 225 | 230 | 374 |  |  |  | 549 | https://doi.org/10.1016/j.materresbull.2015.12.008 | ESV |  |  | 1.115425463 | Materials Research Bulletin | 0025-5408 | 2016
1697 | Ba3La0.6KP3O12FTb0.4 | Ba3La0.6KP3O12F | Tb | 3 | 0.4 |  |  |  | 298 | 549 | 0.319 | 0.549 |  |  |  | 225 | 374 | 232 |  |  |  | 549 | https://doi.org/10.1016/j.materresbull.2015.12.008 | ESV |  |  | 1.192246168 | Materials Research Bulletin | 0025-5408 | 2016
1698 | Ba3La0.6KP3O12FTb0.4 | Ba3La0.6KP3O12F | Tb | 3 | 0.4 |  |  |  | 298 | 549 | [5 empty] | 374 | 374 | 232 |  | 5.957128 | 906000 | 549 | https://doi.org/10.1016/j.materresbull.2015.12.008 | ESV |  |  | 1.123701622 | Materials Research Bulletin | 0025-5408 | 2016
1699 | Ba3La0.5KP3O12FTb0.5 | Ba3La0.5KP3O12F | Tb | 3 | 0.5 |  |  |  | 298 | 549 | 0.321 | 0.554 |  |  |  | 225 | 374 | 232 |  |  |  | 549 | https://doi.org/10.1016/j.materresbull.2015.12.008 | ESV |  |  | 1.192070883 | Materials Research Bulletin | 0025-5408 | 2016
1700 | Sr2La7.93Si6O24F2Ce0.07 | Sr2La7.93Si6O24F2 | Ce | 3 | 0.07 |  |  |  | 298 | 415 | 0.172 | 0.049 |  |  |  | 279 | [6 empty] | https://doi.org/10.1016/j.jssc.2014.12.017 | ESV |  |  | 1.109796723 | Journal of Solid State Chemistry | 0022-4596 | 2015
1701 | Sr2La7.93Si6O24F2Ce0.07 | Sr2La7.93Si6O24F2 | Ce | 3 | 0.07 |  |  |  | 298 | [6 empty] | 370 |  |  |  | 1.654946 | 45.18 | 415 | https://doi.org/10.1016/j.jssc.2014.12.017 | ESV |  |  | 1.096538138 | Journal of Solid State Chemistry | 0022-4596 | 2015
1702 | Sr2La7.88Si6O24F2Ce0.07Tb0.05 | Sr2La7.88Si6O24F2 | Ce | 3 | 0.07 | Tb | 3 | 0.05 | 298 | 415 | 0.194 | 0.256 |  |  |  | 279 | [6 empty] | https://doi.org/10.1016/j.jssc.2014.12.017 | ESV |  |  | 1.129266251 | Journal of Solid State Chemistry | 0022-4596 | 2015
1703 | Sr2La7.88Si6O24F2Ce0.07Tb0.05 | Sr2La7.88Si6O24F2 | Ce | 3 | 0.07 | Tb | 3 | 0.05 | 298 | [6 empty] | 370 |  |  |  | 1.599337 | 39.75 | 415 | https://doi.org/10.1016/j.jssc.2014.12.017 | ESV |  |  | 1.062428805 | Journal of Solid State Chemistry | 0022-4596 | 2015
1704 | Sr2La7.83Si6O24F2Ce0.07Tb0.1 | Sr2La7.83Si6O24F2 | Ce | 3 | 0.07 | Tb | 3 | 0.1 | 298 | 543 | 0.219 | 0.354 |  |  |  | 279 | [6 empty] | https://doi.org/10.1016/j.jssc.2014.12.017 | ESV |  |  | 2.235887895 | Journal of Solid State Chemistry | 0022-4596 | 2015
1705 | Sr2La7.83Si6O24F2Ce0.07Tb0.1 | Sr2La7.83Si6O24F2 | Ce | 3 | 0.07 | Tb | 3 | 0.1 | 298 | [6 empty] | 370 |  |  |  | 1.556905 | 36.05 | 415 | https://doi.org/10.1016/j.jssc.2014.12.017 | ESV |  |  | 1.067431621 | Journal of Solid State Chemistry | 0022-4596 | 2015
1706 | Sr2La7.78Si6O24F2Ce0.07Tb0.15 | Sr2La7.78Si6O24F2 | Ce | 3 | 0.07 | Tb | 3 | 0.15 | 298 | 543 | 0.248 | 0.406 |  |  |  | 279 | [6 empty] | https://doi.org/10.1016/j.jssc.2014.12.017 | ESV |  |  | 2.244437235 | Journal of Solid State Chemistry | 0022-4596 | 2015
1707 | Sr2La7.78Si6O24F2Ce0.07Tb0.15 | Sr2La7.78Si6O24F2 | Ce | 3 | 0.07 | Tb | 3 | 0.15 | 298 | [6 empty] | 370 |  |  |  | 1.404492 | 25.38 | 415 | https://doi.org/10.1016/j.jssc.2014.12.017 | ESV |  |  | 1.066992287 | Journal of Solid State Chemistry | 0022-4596 | 2015
1708 | Sr2La7.73Si6O24F2Ce0.07Tb0.2 | Sr2La7.73Si6O24F2 | Ce | 3 | 0.07 | Tb | 3 | 0.2 | 298 | 543 | 0.274 | 0.532 |  |  |  | 279 | [6 empty] | https://doi.org/10.1016/j.jssc.2014.12.017 | ESV |  |  | 2.254345473 | Journal of Solid State Chemistry | 0022-4596 | 2015
1709 | Sr2La7.73Si6O24F2Ce0.07Tb0.2 | Sr2La7.73Si6O24F2 | Ce | 3 | 0.07 | Tb | 3 | 0.2 | 298 | [6 empty] | 370 |  |  |  | 1.152594 | 14.21 | 415 | https://doi.org/10.1016/j.jssc.2014.12.017 | ESV |  |  | 1.066542637 | Journal of Solid State Chemistry | 0022-4596 | 2015
1710 | Sr2La7.68Si6O24F2Ce0.07Tb0.25 | Sr2La7.68Si6O24F2 | Ce | 3 | 0.07 | Tb | 3 | 0.25 | 298 | [6 empty] | 370 |  |  |  | 1.148911 | 14.09 | 415 | https://doi.org/10.1016/j.jssc.2014.12.017 | ESV |  |  | 1.081352823 | Journal of Solid State Chemistry | 0022-4596 | 2015
1711 | Ba3Sc0.95P3O12Sm0.05 | Ba3Sc0.95P3O12 | Sm | 3 | 0.05 |  |  |  | 298 | 603 | 0.568 | 0.424 | 53.5 |  |  | 406 | 406 |  |  | 6.214844 | 1640000 | 603 | https://doi.org/10.1016/j.cplett.2016.04.092 | ESV |  |  | 1.050663941 | Chemical Physics Letters | 0009-2614 | 2016
1712 | Ba2.9LaKP3O12FEu0.1 | Ba2.9LaKP3O12F | Eu | 2 | 0.1 |  |  |  | 298 | 460 | 0.147 | 0.092 |  |  |  | 388 | 388 |  |  |  |  | 460 | https://doi.org/10.1016/j.poly.2016.09.001 | ESV |  |  | 1.082771967 | Polyhedron | 0277-5387 | 2016
1722 | Ca8NaGd0.98P6O24F2Ce0.02 | Ca8NaGd0.98P6O24F2 | Ce | 3 | 0.02 |  |  |  | 298 | 337 | [5 empty] | 303 | 303 |  |  | 1.401745 | 25.22 | 337 | https://doi.org/10.1016/j.materresbull.2012.11.114 | ESV |  |  | 1.057788547 | Materials Research Bulletin | 0025-5408 | 2013
1723 | Ca7.99NaGd0.98P6O24F2Ce0.02Mn0.01 | Ca7.99NaGd0.98P6O24F2 | Ce | 3 | 0.02 | Mn | 2 | 0.01 | 298 | 337 | 0.38 | 0.44 |  |  |  | 303 | 303 |  |  | 1.366796 | 23.27 | 337 | https://doi.org/10.1016/j.materresbull.2012.11.114 | ESV |  |  | 1.062146681 | Materials Research Bulletin | 0025-5408 | 2013
1724 | Ca7.96NaGd0.98P6O24F2Ce0.02Mn0.04 | Ca7.96NaGd0.98P6O24F2 | Ce | 3 | 0.02 | Mn | 2 | 0.04 | 298 | 337 | 0.45 | 0.45 |  |  |  | 303 | 303 |  |  | 1.343802 | 22.07 | 337 | https://doi.org/10.1016/j.materresbull.2012.11.114 | ESV |  |  | 1.063464637 | Materials Research Bulletin | 0025-5408 | 2013
1725 | Ca7.92NaGd0.98P6O24F2Ce0.02Mn0.07 | Ca7.92NaGd0.98P6O24F2 | Ce | 3 | 0.02 | Mn | 2 | 0.07 | 298 | 337 | 0.48 | 0.49 |  |  |  | 303 | 303 |  |  | 1.321598 | 20.97 | 337 | https://doi.org/10.1016/j.materresbull.2012.11.114 | ESV |  |  | 1.064480339 | Materials Research Bulletin | 0025-5408 | 2013
1726 | Ca7.9NaGd0.98P6O24F2Ce0.02Mn0.1 | Ca7.9NaGd0.98P6O24F2 | Ce | 3 | 0.02 | Mn | 2 | 0.1 | 298 | 337 | 0.48 | 0.49 |  |  |  | 303 | 303 |  |  | 1.28892 | 19.45 | 337 | https://doi.org/10.1016/j.materresbull.2012.11.114 | ESV |  |  | 1.064493618 | Materials Research Bulletin | 0025-5408 | 2013
1727 | Ca7.87NaGd0.98P6O24F2Ce0.02Mn0.13 | Ca7.87NaGd0.98P6O24F2 | Ce | 3 | 0.02 | Mn | 2 | 0.13 | 298 | 337 | 0.48 | 0.5 |  |  |  | 303 | 303 |  |  | 1.2403 | 17.39 | 337 | https://doi.org/10.1016/j.materresbull.2012.11.114 | ESV |  |  | 1.065232129 | Materials Research Bulletin | 0025-5408 | 2013
1728 | Ca7.84NaGd0.98P6O24F2Ce0.02Mn0.16 | Ca7.84NaGd0.98P6O24F2 | Ce | 3 | 0.02 | Mn | 2 | 0.16 | 298 | 337 | 0.5 | 0.49 |  |  |  | 303 | 303 |  |  | 1.181844 | 15.2 | 337 | https://doi.org/10.1016/j.materresbull.2012.11.114 | ESV |  |  | 1.066030211 | Materials Research Bulletin | 0025-5408 | 2013
1729 | La5.95Ba4Si6O24F2Ce0.05 | La5.95Ba4Si6O24F2 | Ce | 3 | 0.05 |  |  |  | 298 | 413 | 0.1709 | 0.0482 |  |  |  | 280 | [6 empty] | https://doi.org/10.1016/j.jlumin.2013.07.035 | ESV | mp-686674 |  | 1.523761049 | Journal of Luminescence | 0022-2313 | 2014
1730 | La5.85Ba4Si6O24F2Ce0.05Tb0.1 | La5.85Ba4Si6O24F2 | Ce | 3 | 0.05 | Tb | 3 | 0.1 | 298 | 413 | 0.2186 | 0.2837 |  |  |  | 280 | [6 empty] | https://doi.org/10.1016/j.jlumin.2013.07.035 | ESV | mp-686674 |  | 1.508019692 | Journal of Luminescence | 0022-2313 | 2014
1731 | La5.75Ba4Si6O24F2Ce0.05Tb0.2 | La5.75Ba4Si6O24F2 | Ce | 3 | 0.05 | Tb | 3 | 0.2 | 298 | 545 | 0.2573 | 0.3654 |  |  |  | 280 | [6 empty] | https://doi.org/10.1016/j.jlumin.2013.07.035 | ESV | mp-686674 |  | 1.510343397 | Journal of Luminescence | 0022-2313 | 2014
1732 | La5.65Ba4Si6O24F2Ce0.05Tb0.3 | La5.65Ba4Si6O24F2 | Ce | 3 | 0.05 | Tb | 3 | 0.3 | 298 | 545 | 0.2745 | 0.4221 |  |  |  | 280 | [6 empty] | https://doi.org/10.1016/j.jlumin.2013.07.035 | ESV | mp-686674 |  | 1.538477577 | Journal of Luminescence | 0022-2313 | 2014
1733 | La5.55Ba4Si6O24F2Ce0.05Tb0.4 | La5.55Ba4Si6O24F2 | Ce | 3 | 0.05 | Tb | 3 | 0.4 | 298 | 545 | 0.2806 | 0.4653 |  |  |  | 280 | [6 empty] | https://doi.org/10.1016/j.jlumin.2013.07.035 | ESV | mp-686674 |  | 1.518704944 | Journal of Luminescence | 0022-2313 | 2014
1734 | Sr3Y0.94P3O12Eu0.06 | Sr3Y0.94P3O12 | Eu | 3 | 0.06 |  |  |  | 298 | 613 | 0.64 | 0.33 | 75 |  |  | 392 | 392 |  |  | 6.380211 | 2400000 | 613 | https://doi.org/10.1016/j.poly.2016.09.001 | ESV |  |  | 0.973181989 | Polyhedron | 0277-5387 | 2016
1735 | ZnMoO4Eu0.05 | ZnMoO4 | Eu | 3 | 0.05 |  |  |  | 298 | 616 | 0.642 | 0.353 |  |  |  | 395 | 395 | 380 | 362 | 6.243286 | 1751000 | 616 | https://doi.org/10.1016/S1002-0721(14)60527-5 | ESV | mp-16882,mp-1095420 | icsd-411378 icsd-17030 icsd-236416 icsd-195515 icsd-236417 | 1.00718794 | Journal of Rare Earths | 1002-0721 | 2015
1736 | Mg0.10Zn0.85MoO4Eu0.05 | Mg0.10Zn0.85MoO4 | Eu | 3 | 0.05 |  |  |  | 298 | 616 | 0.648 | 0.349 |  |  |  | 395 | 395 | 380 | 362 | 6.053078 | 1130000 | 616 | https://doi.org/10.1016/S1002-0721(14)60527-5 | ESV | mp-16882,mp-1095420 | icsd-411378 icsd-17030 icsd-236416 icsd-195515 icsd-236417 | 0.963611281 | Journal of Rare Earths | 1002-0721 | 2015
1737 | Mg0.20Zn0.75MoO4Eu0.05 | Mg0.20Zn0.75MoO4 | Eu | 3 | 0.05 |  |  |  | 298 | 616 | 0.644 | 0.332 |  |  |  | 395 | 395 | 380 | 362 | 6.256477 | 1805000 | 616 | https://doi.org/10.1016/S1002-0721(14)60527-5 | ESV | mp-16882,mp-1095420 | icsd-411378 icsd-17030 icsd-236416 icsd-195515 icsd-236417 | 1.022252443 | Journal of Rare Earths | 1002-0721 | 2015
1738 | Mg0.30Zn0.65MoO4Eu0.05 | Mg0.30Zn0.65MoO4 | Eu | 3 | 0.05 |  |  |  | 298 | 616 | 0.623 | 0.37 |  |  |  | 395 | 395 | 380 | 362 | 6.264818 | 1840000 | 616 | https://doi.org/10.1016/S1002-0721(14)60527-5 | ESV | mp-16882,mp-1095420 | icsd-411378 icsd-17030 icsd-236416 icsd-195515 icsd-236417 | 0.967431644 | Journal of Rare Earths | 1002-0721 | 2015
1739 | Mg0.40Zn0.55MoO4Eu0.05 | Mg0.40Zn0.55MoO4 | Eu | 3 | 0.05 |  |  |  | 298 | 616 | 0.61 | 0.38 |  |  |  | 395 | 395 | 380 | 362 | 6.387212 | 2439000 | 616 | https://doi.org/10.1016/S1002-0721(14)60527-5 | ESV | mp-16882,mp-1095420 | icsd-411378 icsd-17030 icsd-236416 icsd-195515 icsd-236417 | 1.013955498 | Journal of Rare Earths | 1002-0721 | 2015
1740 | Mg0.10Zn0.84MoO4Eu0.05Bi0.01 | Mg0.10Zn0.84MoO4 | Eu | 3 | 0.05 | Bi | 3 | 0.01 | 298 | 616 | 0.648 | 0.35 |  |  | 387 | 395 | 395 | 380 |  | 6.023252 | 1055000 | 616 | https://doi.org/10.1016/S1002-0721(14)60527-5 | ESV | mp-16882,mp-1095420 | icsd-411378 icsd-17030 icsd-236416 icsd-195515 icsd-236417 | 1.010610769 | Journal of Rare Earths | 1002-0721 | 2015
1741 | Mg0.10Zn0.82MoO4Eu0.05Bi0.03 | Mg0.10Zn0.82MoO4 | Eu | 3 | 0.05 | Bi | 3 | 0.03 | 298 | 616 | 0.638 | 0.358 |  |  |  | 395 | 395 | 380 |  | 6.059942 | 1148000 | 616 | https://doi.org/10.1016/S1002-0721(14)60527-5 | ESV | mp-16882,mp-1095420 | icsd-411378 icsd-17030 icsd-236416 icsd-195515 icsd-236417 | 1.046632756 | Journal of Rare Earths | 1002-0721 | 2015
1742 | Mg0.10Zn0.8MoO4Eu0.05Bi0.05 | Mg0.10Zn0.8MoO4 | Eu | 3 | 0.05 | Bi | 3 | 0.05 | 298 | 616 | 0.626 | 0.368 |  |  |  | 395 | 395 |  |  | 6.090963 | 1233000 | 616 | https://doi.org/10.1016/S1002-0721(14)60527-5 | ESV | mp-16882,mp-1095420 | icsd-411378 icsd-17030 icsd-236416 icsd-195515 icsd-236417 | 0.969173649 | Journal of Rare Earths | 1002-0721 | 2015
1743 | Ca1.64Gd8Si6O26Mn0.18 | Ca1.64Gd8Si6O26 | Mn | 2 | 0.18 |  |  |  | 298 | 590 | 0.527 | 0.441 | 4.9 |  |  | 313 | 313 |  |  |  |  | 590 | https://doi.org/10.1039/C1JM11650A | RSC |  |  | 4.937149724 | Journal of Materials Chemistry | 0959-9428 | 2011
1744 | Ca1.9Gd7.6Si6O26Ce0.05 | Ca1.9Gd7.6Si6O26 | Ce | 3 | 0.05 |  |  |  | 298 | 403 | 0.186 | 0.095 | 10.4 |  |  | 287 | 287 |  |  |  |  | 403 | https://doi.org/10.1039/C1JM11650A | RSC |  |  | 4.242431263 | Journal of Materials Chemistry | 0959-9428 | 2011
1745 | Ca1.99Gd7.6Si6O26Ce0.05Mn0.005 | Ca1.99Gd7.6Si6O26 | Ce | 3 | 0.05 | Mn | 2 | 0.005 | 298 | 585 | 0.26 | 0.193 | 6.5 |  |  | 287 | 287 |  |  |  |  | 585 | https://doi.org/10.1039/C1JM11650A | RSC |  |  | 0.993976896 | Journal of Materials Chemistry | 0959-9428 | 2011
1746 | Ca1.98Gd7.6Si6O26Ce0.05Mn0.01 | Ca1.98Gd7.6Si6O26 | Ce | 3 | 0.05 | Mn | 2 | 0.01 | 298 | 588 | 0.295 | 0.223 | 7.2 |  |  | 287 | 287 |  |  |  |  | 588 | https://doi.org/10.1039/C1JM11650A | RSC |  |  | 0.990078459 | Journal of Materials Chemistry | 0959-9428 | 2011
1747 | Ca1.97Gd7.6Si6O26Ce0.05Mn0.015 | Ca1.97Gd7.6Si6O26 | Ce | 3 | 0.05 | Mn | 2 | 0.015 | 298 | 588 | 0.346 | 0.272 | 9.3 |  |  | 287 | 287 |  |  |  |  | 588 | https://doi.org/10.1039/C1JM11650A | RSC |  |  | 0.988342509 | Journal of Materials Chemistry | 0959-9428 | 2011
1748 | Ca1.96Gd7.6Si6O26Ce0.05Mn0.02 | Ca1.96Gd7.6Si6O26 | Ce | 3 | 0.05 | Mn | 2 | 0.02 | 298 | 588 | 0.373 | 0.297 | 10.8 |  |  | 287 | 287 |  |  |  |  | 588 | https://doi.org/10.1039/C1JM11650A | RSC |  |  | 0.988342509 | Journal of Materials Chemistry | 0959-9428 | 2011
1749 | Ca1.94Gd7.6Si6O26Ce0.05Mn0.03 | Ca1.94Gd7.6Si6O26 | Ce | 3 | 0.05 | Mn | 2 | 0.03 | 298 | 588 | 0.405 | 0.327 | 16.1 |  |  | 287 | 287 |  |  |  |  | 588 | https://doi.org/10.1039/C1JM11650A | RSC |  |  | 0.990248517 | Journal of Materials Chemistry | 0959-9428 | 2011
1750 | Ca1.9Gd7.6Si6O26Ce0.05Mn0.05 | Ca1.9Gd7.6Si6O26 | Ce | 3 | 0.05 | Mn | 2 | 0.05 | 298 | 588 | 0.451 | 0.367 | 19.2 |  |  | 287 | 287 |  |  |  |  | 588 | https://doi.org/10.1039/C1JM11650A | RSC |  |  | 0.987648967 | Journal of Materials Chemistry | 0959-9428 | 2011
1751 | Ca1.8Gd7.6Si6O26Ce0.05Mn0.1 | Ca1.8Gd7.6Si6O26 | Ce | 3 | 0.05 | Mn | 2 | 0.1 | 298 | 591 | 0.497 | 0.401 | 22.7 |  |  | 287 | 287 |  |  |  |  | 591 | https://doi.org/10.1039/C1JM11650A | RSC |  |  | 1.005985674 | Journal of Materials Chemistry | 0959-9428 | 2011
1752 | Ca1.64Gd7.6Si6O26Ce0.05Mn0.18 | Ca1.64Gd7.6Si6O26 | Ce | 3 | 0.05 | Mn | 2 | 0.18 | 298 | 598 | 0.519 | 0.414 | 28 |  |  | 287 | 287 |  |  |  |  | 598 | https://doi.org/10.1039/C1JM11650A | RSC |  |  | 1.085936753 | Journal of Materials Chemistry | 0959-9428 | 2011
1753 | Ca1.5Gd7.6Si6O26Ce0.05Mn0.25 | Ca1.5Gd7.6Si6O26 | Ce | 3 | 0.05 | Mn | 2 | 0.25 | 298 | 600 | 0.545 | 0.415 | 31.5 |  |  | 287 | 287 |  |  |  |  | 600 | https://doi.org/10.1039/C1JM11650A | RSC |  |  | 1.282248889 | Journal of Materials Chemistry | 0959-9428 | 2011
1754 | CaGd7.6Si6O26Ce0.05Mn0.5 | CaGd7.6Si6O26 | Ce | 3 | 0.05 | Mn | 2 | 0.5 | 298 | 620 | 0.574 | 0.395 | 15.6 |  |  | 287 | 287 |  |  |  |  | 620 | https://doi.org/10.1039/C1JM11650A | RSC |  |  | 2.130573119 | Journal of Materials Chemistry | 0959-9428 | 2011
1755 | Ca1.99Gd7.6Si6O26Ce0.05Mn0.005 | Ca1.99Gd7.6Si6O26 | Ce | 3 | 0.05 | Mn | 2 | 0.005 | 298 | 588 | 0.312 | 0.285 | 5.8 |  |  | 330 | 287 |  |  |  |  | 588 | https://doi.org/10.1039/C1JM11650A | RSC |  |  | 0.990654474 | Journal of Materials Chemistry | 0959-9428 | 2011
1756 | Ca1.98Gd7.6Si6O26Ce0.05Mn0.01 | Ca1.98Gd7.6Si6O26 | Ce | 3 | 0.05 | Mn | 2 | 0.01 | 298 | 588 | 0.35 | 0.317 | 6.3 |  |  | 330 | 287 |  |  |  |  | 588 | https://doi.org/10.1039/C1JM11650A | RSC |  |  | 0.989944327 | Journal of Materials Chemistry | 0959-9428 | 2011
1757 | Ca1.97Gd7.6Si6O26Ce0.05Mn0.015 | Ca1.97Gd7.6Si6O26 | Ce | 3 | 0.05 | Mn | 2 | 0.015 | 298 | 588 | 0.383 | 0.334 | 6.4 |  |  | 330 | 287 |  |  |  |  | 588 | https://doi.org/10.1039/C1JM11650A | RSC |  |  | 0.990427229 | Journal of Materials Chemistry | 0959-9428 | 2011
1758 | Ca1.96Gd7.Si6O26Ce0.05Mn0.02 | Ca1.96Gd7.Si6O26 | Ce | 3 | 0.05 | Mn | 2 | 0.02 | 298 | 588 | 0.415 | 0.363 | 7.6 |  |  | 330 | 287 |  |  |  |  | 588 | https://doi.org/10.1039/C1JM11650A | RSC |  |  | 3.880740525 | Journal of Materials Chemistry | 0959-9428 | 2011
1759 | Ca1.94Gd7.6Si6O26Ce0.05Mn0.03 | Ca1.94Gd7.6Si6O26 | Ce | 3 | 0.05 | Mn | 2 | 0.03 | 298 | 588 | 0.448 | 0.391 | 11.7 |  |  | 330 | 287 |  |  |  |  | 588 | https://doi.org/10.1039/C1JM11650A | RSC |  |  | 0.992693361 | Journal of Materials Chemistry | 0959-9428 | 2011
1760 | Ca1.9Gd7.6Si6O26Ce0.05Mn0.05 | Ca1.9Gd7.6Si6O26 | Ce | 3 | 0.05 | Mn | 2 | 0.05 | 298 | 588 | 0.48 | 0.41 | 15.5 |  |  | 330 | 287 |  |  |  |  | 588 | https://doi.org/10.1039/C1JM11650A | RSC |  |  | 0.983726405 | Journal of Materials Chemistry | 0959-9428 | 2011
1761 | Ca1.8Gd7.6Si6O26Ce0.05Mn0.1 | Ca1.8Gd7.6Si6O26 | Ce | 3 | 0.05 | Mn | 2 | 0.1 | 298 | 588 | 0.513 | 0.424 | 17.8 |  |  | 330 | 287 |  |  |  |  | 588 | https://doi.org/10.1039/C1JM11650A | RSC |  |  | 0.990857796 | Journal of Materials Chemistry | 0959-9428 | 2011
1762 | Ca1.64Gd7.6Si6O26Ce0.05Mn0.18 | Ca1.64Gd7.6Si6O26 | Ce | 3 | 0.05 | Mn | 2 | 0.18 | 298 | 588 | 0.531 | 0.432 | 25.7 |  |  | 330 | 287 |  |  |  |  | 588 | https://doi.org/10.1039/C1JM11650A | RSC |  |  | 1.03496905 | Journal of Materials Chemistry | 0959-9428 | 2011
1763 | Ca1.5Gd7.6Si6O26Ce0.05Mn0.25 | Ca1.5Gd7.6Si6O26 | Ce | 3 | 0.05 | Mn | 2 | 0.25 | 298 | 588 | 0.552 | 0.423 | 33.9 |  |  | 330 | 287 |  |  |  |  | 588 | https://doi.org/10.1039/C1JM11650A | RSC |  |  | 1.237299252 | Journal of Materials Chemistry | 0959-9428 | 2011
1764 | Ca1.99Gd7.6Si6O26Ce0.05Mn0.005 | Ca1.99Gd7.6Si6O26 | Ce | 3 | 0.05 | Mn | 2 | 0.005 | 298 | 588 | 0.29 | 0.234 | 5.4 |  |  | 313 | 287 |  |  |  |  | 588 | https://doi.org/10.1039/C1JM11650A | RSC |  |  | 0.986856825 | Journal of Materials Chemistry | 0959-9428 | 2011
1765 | Ca1.98Gd7.6Si6O26Ce0.05Mn0.01 | Ca1.98Gd7.6Si6O26 | Ce | 3 | 0.05 | Mn | 2 | 0.01 | 298 | 588 | 0.31 | 0.263 | 5.9 |  |  | 313 | 287 |  |  |  |  | 588 | https://doi.org/10.1039/C1JM11650A | RSC |  |  | 0.988601661 | Journal of Materials Chemistry | 0959-9428 | 2011
1766 | Ca1.97Gd7.6Si6O26Ce0.05Mn0.015 | Ca1.97Gd7.6Si6O26 | Ce | 3 | 0.05 | Mn | 2 | 0.015 | 298 | 588 | 0.384 | 0.322 | 6.1 |  |  | 313 | 287 |  |  |  |  | 588 | https://doi.org/10.1039/C1JM11650A | RSC |  |  | 0.990208844 | Journal of Materials Chemistry | 0959-9428 | 2011
1767 | Ca1.96Gd7.6Si6O26Ce0.05Mn0.02 | Ca1.96Gd7.6Si6O26 | Ce | 3 | 0.05 | Mn | 2 | 0.02 | 298 | 588 | 0.409 | 0.343 | 5.9 |  |  | 313 | 287 |  |  |  |  | 588 | https://doi.org/10.1039/C1JM11650A | RSC |  |  | 0.991624521 | Journal of Materials Chemistry | 0959-9428 | 2011
1768 | Ca1.94Gd7.6Si6O26Ce0.05Mn0.03 | Ca1.94Gd7.6Si6O26 | Ce | 3 | 0.05 | Mn | 2 | 0.03 | 298 | 588 | 0.434 | 0.367 | 10.1 |  |  | 313 | 287 |  |  |  |  | 588 | https://doi.org/10.1039/C1JM11650A | RSC |  |  | 0.996316328 | Journal of Materials Chemistry | 0959-9428 | 2011
1769 | Ca1.9Gd7.6Si6O26Ce0.05Mn0.05 | Ca1.9Gd7.6Si6O26 | Ce | 3 | 0.05 | Mn | 2 | 0.05 | 298 | 588 | 0.471 | 0.395 | 13.1 |  |  | 313 | 287 |  |  |  |  | 588 | https://doi.org/10.1039/C1JM11650A | RSC |  |  | 1.003212815 | Journal of Materials Chemistry | 0959-9428 | 2011
1770 | Ca1.8Gd7.6Si6O26Ce0.05Mn0.1 | Ca1.8Gd7.6Si6O26 | Ce | 3 | 0.05 | Mn | 2 | 0.1 | 298 | 588 | 0.51 | 0.418 | 17.2 |  |  | 313 | 287 |  |  |  |  | 588 | https://doi.org/10.1039/C1JM11650A | RSC |  |  | 0.996839765 | Journal of Materials Chemistry | 0959-9428 | 2011
1771 | Ca1.64Gd7.6Si6O26Ce0.05Mn0.18 | Ca1.64Gd7.6Si6O26 | Ce | 3 | 0.05 | Mn | 2 | 0.18 | 298 | 588 | 0.527 | 0.426 | 21.5 |  |  | 313 | 287 |  |  |  |  | 588 | https://doi.org/10.1039/C1JM11650A | RSC |  |  | 0.998046949 | Journal of Materials Chemistry | 0959-9428 | 2011
1772 | Ca1.5Gd7.6Si6O26Ce0.05Mn0.25 | Ca1.5Gd7.6Si6O26 | Ce | 3 | 0.05 | Mn | 2 | 0.25 | 298 | 588 | 0.547 | 0.419 | 26.7 |  |  | 313 | 287 |  |  |  |  | 588 | https://doi.org/10.1039/C1JM11650A | RSC |  |  | 1.177510369 | Journal of Materials Chemistry | 0959-9428 | 2011
1773 | CaGd7.6Si6O26Ce0.05Mn0.5 | CaGd7.6Si6O26 | Ce | 3 | 0.05 | Mn | 2 | 0.5 | 298 | 588 | 0.575 | 0.394 | 15 |  |  | 313 | 287 |  |  |  |  | 588 | https://doi.org/10.1039/C1JM11650A | RSC |  |  | 1.912950697 | Journal of Materials Chemistry | 0959-9428 | 2011
1774 | Ca1.9Gd8Si6O26Ce0.05 | Ca1.9Gd8Si6O26 | Ce | 3 | 0.05 |  |  |  | 298 | 428 | 0.192 | 0.173 | 6.2 |  |  | 352 | 287 |  |  |  |  | 428 | https://doi.org/10.1039/C1JM11650A | RSC |  |  | 3.683426337 | Journal of Materials Chemistry | 0959-9428 | 2011
1775 | Ca1.99Gd7.6Si6O26Ce0.05Mn0.005 | Ca1.99Gd7.6Si6O26 | Ce | 3 | 0.05 | Mn | 2 | 0.005 | 298 | 430 | 0.229 | 0.198 | 6 |  |  | 352 | 287 |  |  |  |  | 428 | https://doi.org/10.1039/C1JM11650A | RSC |  |  | 3.610598753 | Journal of Materials Chemistry | 0959-9428 | 2011
1776 | Ca1.98Gd7.6Si6O26Ce0.05Mn0.01 | Ca1.98Gd7.6Si6O26 | Ce | 3 | 0.05 | Mn | 2 | 0.01 | 298 | 430 | 0.261 | 0.225 | 6.1 |  |  | 352 | 287 |  |  | 1.357172 | 22.76 | 428 | https://doi.org/10.1039/C1JM11650A | RSC |  |  | 1.036036841 | Journal of Materials Chemistry | 0959-9428 | 2011
1777 | Ca1.97Gd7.6Si6O26Ce0.05Mn0.015 | Ca1.97Gd7.6Si6O26 | Ce | 3 | 0.05 | Mn | 2 | 0.015 | 298 | 430 | 0.278 | 0.233 | 7.4 |  |  | 352 | 287 |  |  |  |  | 428 | https://doi.org/10.1039/C1JM11650A | RSC |  |  | 3.609959232 | Journal of Materials Chemistry | 0959-9428 | 2011
1778 | Ca1.96Gd7.6Si6O26Ce0.05Mn0.02 | Ca1.96Gd7.6Si6O26 | Ce | 3 | 0.05 | Mn | 2 | 0.02 | 298 | 430 | 0.318 | 0.27 | 8.9 |  |  | 352 | 287 |  |  |  |  | 428 | https://doi.org/10.1039/C1JM11650A | RSC |  |  | 3.609788787 | Journal of Materials Chemistry | 0959-9428 | 2011
1779 | Ca1.94Gd7.6Si6O26Ce0.05Mn0.03 | Ca1.94Gd7.6Si6O26 | Ce | 3 | 0.05 | Mn | 2 | 0.03 | 298 | 430 | 0.374 | 0.314 | 16.6 |  |  | 352 | 287 |  |  | 1.291369 | 19.56 | 428 | https://doi.org/10.1039/C1JM11650A | RSC |  |  | 1.035974026 | Journal of Materials Chemistry | 0959-9428 | 2011
1780 | Ca1.9Gd7.6Si6O26Ce0.05Mn0.05 | Ca1.9Gd7.6Si6O26 | Ce | 3 | 0.05 | Mn | 2 | 0.05 | 298 | 430 | 0.419 | 0.349 | 18.8 |  |  | 352 | 287 |  |  | 1.195346 | 15.68 | 428 | https://doi.org/10.1039/C1JM11650A | RSC |  |  | 1.035937619 | Journal of Materials Chemistry | 0959-9428 | 2011
1781 | Ca1.8Gd7.6Si6O26Ce0.05Mn0.1 | Ca1.8Gd7.6Si6O26 | Ce | 3 | 0.05 | Mn | 2 | 0.1 | 298 | 430 | 0.472 | 0.384 | 19.5 |  |  | 352 | 287 |  |  |  |  | 428 | https://doi.org/10.1039/C1JM11650A | RSC |  |  | 3.502337884 | Journal of Materials Chemistry | 0959-9428 | 2011
1782 | Ca1.64Gd7.6Si6O26Ce0.05Mn0.18 | Ca1.64Gd7.6Si6O26 | Ce | 3 | 0.05 | Mn | 2 | 0.18 | 298 | 430 | 0.514 | 0.413 | 27.2 |  |  | 352 | 287 |  |  |  |  | 428 | https://doi.org/10.1039/C1JM11650A | RSC |  |  | 3.454300495 | Journal of Materials Chemistry | 0959-9428 | 2011
1783 | Ca1.5Gd7.6Si6O26Ce0.05Mn0.25 | Ca1.5Gd7.6Si6O26 | Ce | 3 | 0.05 | Mn | 2 | 0.25 | 298 | 430 | 0.548 | 0.414 | 30.6 |  |  | 352 | 287 |  |  |  |  | 428 | https://doi.org/10.1039/C1JM11650A | RSC |  |  | 3.468025426 | Journal of Materials Chemistry | 0959-9428 | 2011
1784 | Mg2Y8Si6O26Mn0.18 | Mg2Y8Si6O26 | Mn | 2 | 0.18 |  |  |  | 298 | 613 | 0.522 | 0.332 | 0.105 |  |  | 409 | 409 |  |  |  |  | 613 | https://doi.org/10.1021/jp204824d | ACS |  |  | 4.591434975 | Journal of Physical Chemistry C | 1932-7447 | 2011
1785 | Mg2Y8Si6O26Ce0.01 | Mg2Y8Si6O26 | Ce | 3 | 0.01 |  |  |  | 298 | 425 | 0.193 | 0.182 | 48 |  |  | 292 | 292 |  |  | 1.786751 | 61.2 | 425 | https://doi.org/10.1021/jp204824d | ACS |  |  | 1.080760501 | Journal of Physical Chemistry C | 1932-7447 | 2011
1786 | Mg2Y8Si6O26Ce0.01Mn0.01 | Mg2Y8Si6O26 | Ce | 3 | 0.01 | Mn | 2 | 0.01 | 298 | 425 | 0.225 | 0.202 | 39 |  |  | 292 |  |  |  | 1.754348 | 56.8 | 425 | https://doi.org/10.1021/jp204824d | ACS |  |  | 1.03342805 | Journal of Physical Chemistry C | 1932-7447 | 2011
1787 | Mg2Y8Si6O26Ce0.01Mn0.03 | Mg2Y8Si6O26 | Ce | 3 | 0.01 | Mn | 2 | 0.03 | 298 | 425 | 0.252 | 0.217 | 49 |  |  | 292 |  |  |  | 1.674861 | 47.3 | 425 | https://doi.org/10.1021/jp204824d | ACS |  |  | 1.03368182 | Journal of Physical Chemistry C | 1932-7447 | 2011
1788 | Mg2Y8Si6O26Ce0.01Mn0.05 | Mg2Y8Si6O26 | Ce | 3 | 0.01 | Mn | 2 | 0.05 | 298 | 613 | 0.32 | 0.252 | 54 |  |  | 292 |  |  |  | 1.588832 | 38.8 | 425 | https://doi.org/10.1021/jp204824d | ACS |  |  | 1.04093638 | Journal of Physical Chemistry C | 1932-7447 | 2011
1789 | Mg2Y8Si6O26Ce0.01Mn0.07 | Mg2Y8Si6O26 | Ce | 3 | 0.01 | Mn | 2 | 0.07 | 298 | 613 | 0.335 | 0.261 | 45 |  |  | 292 |  |  |  | 1.498311 | 31.5 | 425 | https://doi.org/10.1021/jp204824d | ACS |  |  | 1.041941581 | Journal of Physical Chemistry C | 1932-7447 | 2011
1790 | Mg2Y8Si6O26Ce0.01Mn0.09 | Mg2Y8Si6O26 | Ce | 3 | 0.01 | Mn | 2 | 0.09 | 298 | 613 | 0.361 | 0.274 | 38 |  |  | 292 | [6 empty] | https://doi.org/10.1021/jp204824d | ACS |  |  | 1.00187455 | Journal of Physical Chemistry C | 1932-7447 | 2011
1791 | Mg2Y8Si6O26Ce0.01Mn0.15 | Mg2Y8Si6O26 | Ce | 3 | 0.01 | Mn | 2 | 0.15 | 298 | 613 | 0.461 | 0.324 | 39 |  |  | 292 | [6 empty] | https://doi.org/10.1021/jp204824d | ACS |  |  | 1.000242149 | Journal of Physical Chemistry C | 1932-7447 | 2011
1792 | Mg2Y8Si6O26Ce0.01Mn0.2 | Mg2Y8Si6O26 | Ce | 3 | 0.01 | Mn | 2 | 0.2 | 298 | 613 | 0.498 | 0.34 | 36 |  |  | 292 | [6 empty] | https://doi.org/10.1021/jp204824d | ACS |  |  | 1.027731309 | Journal of Physical Chemistry C | 1932-7447 | 2011
1793 | Mg2Y8Si6O26Ce0.01Mn0.25 | Mg2Y8Si6O26 | Ce | 3 | 0.01 | Mn | 2 | 0.25 | 298 | 613 | 0.528 | 0.352 | 43 |  |  | 292 | [6 empty] | https://doi.org/10.1021/jp204824d | ACS |  |  | 1.029857435 | Journal of Physical Chemistry C | 1932-7447 | 2011
1794 | Mg2Y8Si6O26Ce0.01Mn0.3 | Mg2Y8Si6O26 | Ce | 3 | 0.01 | Mn | 2 | 0.3 | 298 | 613 | 0.544 | 0.357 | 46 |  |  | 292 | [6 empty] | https://doi.org/10.1021/jp204824d | ACS |  |  | 1.039421329 | Journal of Physical Chemistry C | 1932-7447 | 2011
1795 | Mg2Y8Si6O26Ce0.01Mn0.4 | Mg2Y8Si6O26 | Ce | 3 | 0.01 | Mn | 2 | 0.4 | 298 | 613 | 0.572 | 0.356 | 26 |  |  | 292 | [6 empty] | https://doi.org/10.1021/jp204824d | ACS |  |  | 1.089577113 | Journal of Physical Chemistry C | 1932-7447 | 2011
1796 | Mg2Y8Si6O26Ce0.01Mn0.5 | Mg2Y8Si6O26 | Ce | 3 | 0.01 | Mn | 2 | 0.5 | 298 | 613 | 0.589 | 0.355 | 21 |  |  | 292 | [6 empty] | https://doi.org/10.1021/jp204824d | ACS |  |  | 1.227990068 | Journal of Physical Chemistry C | 1932-7447 | 2011
1797 | Mg2Y8Si6O26Ce0.01Tb0.01 | Mg2Y8Si6O26 | Ce | 3 | 0.01 | Tb | 3 | 0.01 | 298 | 400 | 0.218 | 0.241 | 50 |  |  | 292 | [6 empty] | https://doi.org/10.1021/jp204824d | ACS |  |  | 3.140960341 | Journal of Physical Chemistry C | 1932-7447 | 2011
1798 | Mg2Y8Si6O26Ce0.01Tb0.05 | Mg2Y8Si6O26 | Ce | 3 | 0.01 | Tb | 3 | 0.05 | 298 | 544 | 0.251 | 0.333 | 62 |  |  | 292 | [6 empty] | https://doi.org/10.1021/jp204824d | ACS |  |  | 2.109830277 | Journal of Physical Chemistry C | 1932-7447 | 2011
1799 | Mg2Y8Si6O26Ce0.01Tb0.08 | Mg2Y8Si6O26 | Ce | 3 | 0.01 | Tb | 3 | 0.08 | 298 | 544 | 0.284 | 0.429 | 68 |  |  | 292 | [6 empty] | https://doi.org/10.1021/jp204824d | ACS |  |  | 2.113128598 | Journal of Physical Chemistry C | 1932-7447 | 2011
1800 | Mg2Y8Si6O26Ce0.001Mn0.05 | Mg2Y8Si6O26 | Ce | 3 | 0.001 | Mn | 2 | 0.05 | 298 | 613 | 0.319 | 0.247 | 19 |  |  | 292 | [6 empty] | https://doi.org/10.1021/jp204824d | ACS |  |  | 1.027705268 | Journal of Physical Chemistry C | 1932-7447 | 2011
1801 | Mg2Y8Si6O26Ce0.003Mn0.05 | Mg2Y8Si6O26 | Ce | 3 | 0.003 | Mn | 2 | 0.05 | 298 | 613 | 0.315 | 0.245 | 34 |  |  | 292 | [6 empty] | https://doi.org/10.1021/jp204824d | ACS |  |  | 0.991542665 | Journal of Physical Chemistry C | 1932-7447 | 2011
1802 | Mg2Y8Si6O26Ce0.005Mn0.05 | Mg2Y8Si6O26 | Ce | 3 | 0.005 | Mn | 2 | 0.05 | 298 | 613 | 0.329 | 0.257 | 32 |  |  | 292 | [6 empty] | https://doi.org/10.1021/jp204824d | ACS |  |  | 1.005428036 | Journal of Physical Chemistry C | 1932-7447 | 2011
1803 | Mg2Y8Si6O26Ce0.008Mn0.05 | Mg2Y8Si6O26 | Ce | 3 | 0.008 | Mn | 2 | 0.05 | 298 | 613 | 0.333 | 0.26 | 44 |  |  | 292 | [6 empty] | https://doi.org/10.1021/jp204824d | ACS |  |  | 0.993584158 | Journal of Physical Chemistry C | 1932-7447 | 2011
1804 | Mg2Y8Si6O26Ce0.012Mn0.05 | Mg2Y8Si6O26 | Ce | 3 | 0.012 | Mn | 2 | 0.05 | 298 | 613 | 0.321 | 0.253 | 53 |  |  | 292 | [6 empty] | https://doi.org/10.1021/jp204824d | ACS |  |  | 0.991611072 | Journal of Physical Chemistry C | 1932-7447 | 2011
1805 | Mg2Y8Si6O26Ce0.02Mn0.05 | Mg2Y8Si6O26 | Ce | 3 | 0.02 | Mn | 2 | 0.05 | 298 | 613 | 0.323 | 0.262 | 51 |  |  | 292 | [6 empty] | https://doi.org/10.1021/jp204824d | ACS |  |  | 0.991552467 | Journal of Physical Chemistry C | 1932-7447 | 2011
1806 | Mg2Y8Si6O26Ce0.01 | Mg2Y8Si6O26 | Ce | 3 | 0.01 |  |  |  | 298 | 455 | 0.203 | 0.229 | 49 |  |  | 324 | [6 empty] | https://doi.org/10.1021/jp204824d | ACS |  |  | 3.226275689 | Journal of Physical Chemistry C | 1932-7447 | 2011
1807 | Mg2Y8Si6O26Ce0.01Mn0.01 | Mg2Y8Si6O26 | Ce | 3 | 0.01 | Mn | 2 | 0.01 | 298 |  | 0.234 | 0.245 | 42 |  |  | 324 | [6 empty] | https://doi.org/10.1021/jp204824d | ACS |  |  | 0.986357633 | Journal of Physical Chemistry C | 1932-7447 | 2011
1808 | Mg2Y8Si6O26Ce0.01Mn0.03 | Mg2Y8Si6O26 | Ce | 3 | 0.01 | Mn | 2 | 0.03 | 298 |  | 0.26 | 0.257 | 51 |  |  | 324 | [6 empty] | https://doi.org/10.1021/jp204824d | ACS |  |  | 0.98464596 | Journal of Physical Chemistry C | 1932-7447 | 2011
1809 | Mg2Y8Si6O26Ce0.01Mn0.05 | Mg2Y8Si6O26 | Ce | 3 | 0.01 | Mn | 2 | 0.05 | 298 |  | 0.328 | 0.286 | 56 |  |  | 324 | [6 empty] | https://doi.org/10.1021/jp204824d | ACS |  |  | 0.985648979 | Journal of Physical Chemistry C | 1932-7447 | 2011
1810 | Mg2Y8Si6O26Ce0.01Mn0.07 | Mg2Y8Si6O26 | Ce | 3 | 0.01 | Mn | 2 | 0.07 | 298 |  | 0.341 | 0.292 | 56 |  |  | 324 | [6 empty] | https://doi.org/10.1021/jp204824d | ACS |  |  | 0.985382031 | Journal of Physical Chemistry C | 1932-7447 | 2011
1811 | Mg2Y8Si6O26Ce0.01Mn0.09 | Mg2Y8Si6O26 | Ce | 3 | 0.01 | Mn | 2 | 0.09 | 298 |  | 0.366 | 0.302 | 46 |  |  | 324 | [6 empty] | https://doi.org/10.1021/jp204824d | ACS |  |  | 0.987362656 | Journal of Physical Chemistry C | 1932-7447 | 2011
1812 | Mg2Y8Si6O26Ce0.01Mn0.15 | Mg2Y8Si6O26 | Ce | 3 | 0.01 | Mn | 2 | 0.15 | 298 |  | 0.466 | 0.342 | 47 |  |  | 324 | [6 empty] | https://doi.org/10.1021/jp204824d | ACS |  |  | 0.989500751 | Journal of Physical Chemistry C | 1932-7447 | 2011
1813 | Mg2Y8Si6O26Ce0.01Mn0.2 | Mg2Y8Si6O26 | Ce | 3 | 0.01 | Mn | 2 | 0.2 | 298 |  | 0.503 | 0.354 | 47 |  |  | 324 | [6 empty] | https://doi.org/10.1021/jp204824d | ACS |  |  | 1.005246266 | Journal of Physical Chemistry C | 1932-7447 | 2011
1814 | Mg2Y8Si6O26Ce0.01Mn0.25 | Mg2Y8Si6O26 | Ce | 3 | 0.01 | Mn | 2 | 0.25 | 298 |  | 0.532 | 0.362 | 57 |  |  | 324 | [6 empty] | https://doi.org/10.1021/jp204824d | ACS |  |  | 1.003499601 | Journal of Physical Chemistry C | 1932-7447 | 2011
1815 | Mg2Y8Si6O26Ce0.01Mn0.3 | Mg2Y8Si6O26 | Ce | 3 | 0.01 | Mn | 2 | 0.3 | 298 |  | 0.549 | 0.365 | 53 |  |  | 324 | [6 empty] | https://doi.org/10.1021/jp204824d | ACS |  |  | 1.003499601 | Journal of Physical Chemistry C | 1932-7447 | 2011
1816 | Mg2Y8Si6O26Ce0.01Mn0.4 | Mg2Y8Si6O26 | Ce | 3 | 0.01 | Mn | 2 | 0.4 | 298 |  | 0.579 | 0.362 | 34 |  |  | 324 | [6 empty] | https://doi.org/10.1021/jp204824d | ACS |  |  | 1.045671026 | Journal of Physical Chemistry C | 1932-7447 | 2011
1817 | Mg2Y8Si6O26Ce0.01Mn0.5 | Mg2Y8Si6O26 | Ce | 3 | 0.01 | Mn | 2 | 0.5 | 298 |  | 0.596 | 0.36 | 27 |  |  | 324 | [6 empty] | https://doi.org/10.1021/jp204824d | ACS |  |  | 1.191590247 | Journal of Physical Chemistry C | 1932-7447 | 2011
1818 | Mg2Y8Si6O26Ce0.01Tb0.01 | Mg2Y8Si6O26 | Ce | 3 | 0.01 | Tb | 3 | 0.01 | 298 |  | 0.227 | 0.263 | 54 |  |  | 324 | [6 empty] | https://doi.org/10.1021/jp204824d | ACS |  |  | 2.014838958 | Journal of Physical Chemistry C | 1932-7447 | 2011
1819 | Mg2Y8Si6O26Ce0.01Tb0.05 | Mg2Y8Si6O26 | Ce | 3 | 0.01 | Tb | 3 | 0.05 | 298 |  | 0.258 | 0.362 | 65 |  |  | 324 | [6 empty] | https://doi.org/10.1021/jp204824d | ACS |  |  | 2.023469229 | Journal of Physical Chemistry C | 1932-7447 | 2011
1820 | Mg2Y8Si6O26Ce0.01Tb0.08 | Mg2Y8Si6O26 | Ce | 3 | 0.01 | Tb | 3 | 0.08 | 298 |  | 0.288 | 0.447 | 76 |  |  | 324 | [6 empty] | https://doi.org/10.1021/jp204824d | ACS |  |  | 2.051651506 | Journal of Physical Chemistry C | 1932-7447 | 2011
1821 | Mg2Y8Si6O26Ce0.001Mn0.05 | Mg2Y8Si6O26 | Ce | 3 | 0.001 | Mn | 2 | 0.05 | 298 |  | 0.327 | 0.285 | 22 |  |  | 324 | [6 empty] | https://doi.org/10.1021/jp204824d | ACS |  |  | 0.992224063 | Journal of Physical Chemistry C | 1932-7447 | 2011
1822 | Mg2Y8Si6O26Ce0.003Mn0.05 | Mg2Y8Si6O26 | Ce | 3 | 0.003 | Mn | 2 | 0.05 | 298 |  | 0.324 | 0.283 | 35 |  |  | 324 | [6 empty] | https://doi.org/10.1021/jp204824d | ACS |  |  | 0.98943058 | Journal of Physical Chemistry C | 1932-7447 | 2011
1823 | Mg2Y8Si6O26Ce0.005Mn0.05 | Mg2Y8Si6O26 | Ce | 3 | 0.005 | Mn | 2 | 0.05 | 298 |  | 0.335 | 0.29 | 34 |  |  | 324 | [6 empty] | https://doi.org/10.1021/jp204824d | ACS |  |  | 0.989811439 | Journal of Physical Chemistry C | 1932-7447 | 2011
1824 | Mg2Y8Si6O26Ce0.008Mn0.05 | Mg2Y8Si6O26 | Ce | 3 | 0.008 | Mn | 2 | 0.05 | 298 |  | 0.338 | 0.292 | 45 |  |  | 324 | [6 empty] | https://doi.org/10.1021/jp204824d | ACS |  |  | 0.986389424 | Journal of Physical Chemistry C | 1932-7447 | 2011
1825 | Mg2Y8Si6O26Ce0.012Mn0.05 | Mg2Y8Si6O26 | Ce | 3 | 0.012 | Mn | 2 | 0.05 | 298 |  | 0.327 | 0.286 | 52 |  |  | 324 | [6 empty] | https://doi.org/10.1021/jp204824d | ACS |  |  | 0.984846578 | Journal of Physical Chemistry C | 1932-7447 | 2011
1826 | Mg2Y8Si6O26Ce0.02Mn0.05 | Mg2Y8Si6O26 | Ce | 3 | 0.02 | Mn | 2 | 0.05 | 298 |  | 0.326 | 0.289 | 50 |  |  | 324 | [6 empty] | https://doi.org/10.1021/jp204824d | ACS |  |  | 0.985866946 | Journal of Physical Chemistry C | 1932-7447 | 2011
1827 | Na3Sc1.94P3O12Ce0.03 | Na3Sc1.94P3O12 | Ce | 3 | 0.03 |  |  |  | 298 | 380 | 0.171 | 0.05 | 42 |  |  | 320 |  |  |  | 1.338058 | 21.78 | 542 | https://doi.org/10.1016/j.dyepig.2017.12.051 | ESV | mp-16956,mp-1221280,mp-555608 | icsd-65406 icsd-20740 | 1.022531529 | Dyes and Pigments | 0143-7208 | 2018
1828 | Na3Sc1.93P3O12Ce0.03Tb0.005 | Na3Sc1.93P3O12 | Ce | 3 | 0.03 | Tb | 3 | 0.005 | 298 | 542 | 0.205 | 0.209 | 48.6 |  |  | 320 | 320 |  |  | 1.319938 | 20.89 | 542 | https://doi.org/10.1016/j.dyepig.2017.12.051 | ESV | mp-16956,mp-1221280,mp-555608 | icsd-65406 icsd-20740 | 0.979267697 | Dyes and Pigments | 0143-7208 | 2018
1829 | Na3Sc1.92P3O12Ce0.03Tb0.01 | Na3Sc1.92P3O12 | Ce | 3 | 0.03 | Tb | 3 | 0.01 | 298 | 542 | 0.249 | 0.339 | 41 |  |  | 320 | 320 |  |  | 1.269046 | 18.58 | 542 | https://doi.org/10.1016/j.dyepig.2017.12.051 | ESV | mp-16956,mp-1221280,mp-555608 | icsd-65406 icsd-20740 | 0.97916642 | Dyes and Pigments | 0143-7208 | 2018
1830 | Na3Sc1.88P3O12Ce0.03Tb0.03 | Na3Sc1.88P3O12 | Ce | 3 | 0.03 | Tb | 3 | 0.03 | 298 | 542 | 0.277 | 0.493 | 33.7 |  |  | 320 | 320 |  |  | 1.23477 | 17.17 | 542 | https://doi.org/10.1016/j.dyepig.2017.12.051 | ESV | mp-16956,mp-1221280,mp-555608 | icsd-65406 icsd-20740 | 0.983236274 | Dyes and Pigments | 0143-7208 | 2018
1831 | Na3Sc1.84P3O12Ce0.03Tb0.05 | Na3Sc1.84P3O12 | Ce | 3 | 0.03 | Tb | 3 | 0.05 | 298 | 542 | 0.29 | 0.547 | 53.5 |  |  | 320 | 320 |  |  | 1.203848 | 15.99 | 542 | https://doi.org/10.1016/j.dyepig.2017.12.051 | ESV | mp-16956,mp-1221280,mp-555608 | icsd-65406 icsd-20740 | 0.983510182 | Dyes and Pigments | 0143-7208 | 2018
1832 | Na3Sc1.74P3O12Ce0.03Tb0.1 | Na3Sc1.74P3O12 | Ce | 3 | 0.03 | Tb | 3 | 0.1 | 298 | 542 | 0.3 | 0.576 | 65 |  |  | 320 | 320 |  |  | 0.9947569 | 9.88 | 542 | https://doi.org/10.1016/j.dyepig.2017.12.051 | ESV | mp-16956,mp-1221280,mp-555608 | icsd-65406 icsd-20740 | 0.984583881 | Dyes and Pigments | 0143-7208 | 2018
1833 | Na3Sc1.54P3O12Ce0.03Tb0.2 | Na3Sc1.54P3O12 | Ce | 3 | 0.03 | Tb | 3 | 0.2 | 298 | 542 | 0.299 | 0.593 | 25.1 |  |  | 320 | 320 |  |  | 0.7067178 | 5.09 | 542 | https://doi.org/10.1016/j.dyepig.2017.12.051 | ESV | mp-16956,mp-1221280,mp-555608 | icsd-65406 icsd-20740 | 0.985042576 | Dyes and Pigments | 0143-7208 | 2018
1834 | Ca3Gd0.95Ga3B4O15Ce0.05 | Ca3Gd0.95Ga3B4O15 | Ce | 3 | 0.05 |  |  |  | 298 | 400 | 0.1661 | 0.0686 | 60 |  |  | 344 | 344 |  |  | 1.429914 | 26.91 | 400 | https://doi.org/10.1016/j.ceramint.2017.12.082 | ESV |  |  | 0.997558527 | Ceramics International | 0272-8842 | 2018
1835 | Ca3Gd0.9Ga3B4O15Ce0.05Tb0.05 | Ca3Gd0.9Ga3B4O15 | Ce | 3 | 0.05 | Tb | 3 | 0.05 | 298 | 544 | 0.2068 | 0.1852 | 65.2 |  |  | 344 |  |  |  | 1.403978 | 25.35 | 400 | https://doi.org/10.1016/j.ceramint.2017.12.082 | ESV |  |  | 1.029029273 | Ceramics International | 0272-8842 | 2018
1836 | Ca3Gd0.85Ga3B4O15Ce0.05Tb0.1 | Ca3Gd0.85Ga3B4O15 | Ce | 3 | 0.05 | Tb | 3 | 0.1 | 298 | 544 | 0.237 | 0.2618 | 69.3 |  |  | 344 |  |  |  | 1.371806 | 23.54 | 400 | https://doi.org/10.1016/j.ceramint.2017.12.082 | ESV |  |  | 1.029185318 | Ceramics International | 0272-8842 | 2018
1837 | Ca3Gd0.65Ga3B4O15Ce0.05Tb0.3 | Ca3Gd0.65Ga3B4O15 | Ce | 3 | 0.05 | Tb | 3 | 0.3 | 298 | 544 | 0.298 | 0.4105 | 75.5 |  |  | 344 |  |  |  | 1.273001 | 18.75 | 400 | https://doi.org/10.1016/j.ceramint.2017.12.082 | ESV |  |  | 1.029546435 | Ceramics International | 0272-8842 | 2018
1838 | Ca3Gd0.45Ga3B4O15Ce0.05Tb0.5 | Ca3Gd0.45Ga3B4O15 | Ce | 3 | 0.05 | Tb | 3 | 0.5 | 298 | 544 | 0.3263 | 0.4791 | 61.2 |  |  | 344 |  |  |  | 1.149527 | 14.11 | 400 | https://doi.org/10.1016/j.ceramint.2017.12.082 | ESV |  |  | 1.030401706 | Ceramics International | 0272-8842 | 2018
1845 | NaBi0.9F4Eu0.1 | NaBi0.9F4 | Eu | 3 | 0.1 |  |  |  | 298 | 616 | [5 empty] | 394 | 394 |  |  | 6.695482 | 4960000 | 616 | https://doi.org/10.1016/j.cej.2017.12.063 | ESV |  |  | 1.011838441 | Chemical Engineering Journal | 1385-8947 | 2018
1846 | NaBi0.8F4Eu0.2 | NaBi0.8F4 | Eu | 3 | 0.2 |  |  |  | 298 | 616 | [5 empty] | 394 | 394 |  |  | 6.676694 | 4750000 | 616 | https://doi.org/10.1016/j.cej.2017.12.063 | ESV |  |  | 1.056378297 | Chemical Engineering Journal | 1385-8947 | 2018
1847 | NaBi0.6F4Eu0.4 | NaBi0.6F4 | Eu | 3 | 0.4 |  |  |  | 298 | 616 | 0.644 | 0.356 | 73.1 |  | 465 | 394 | 394 | 316 | 380 | 6.510545 | 3240000 | 616 | https://doi.org/10.1016/j.cej.2017.12.063 | ESV |  |  | 59.29575081 | Chemical Engineering Journal | 1385-8947 | 2018
1848 | NaBi0.4F4Eu0.6 | NaBi0.4F4 | Eu | 3 | 0.6 |  |  |  | 298 | 616 | [5 empty] | 394 | 394 |  |  | 6.346353 | 2220000 | 616 | https://doi.org/10.1016/j.cej.2017.12.063 | ESV |  |  | 1.034299153 | Chemical Engineering Journal | 1385-8947 | 2018
1849 | NaBi0.3F4Eu0.7 | NaBi0.3F4 | Eu | 3 | 0.7 |  |  |  | 298 | 616 | [5 empty] | 394 | 394 |  |  | 6.206826 | 1610000 | 616 | https://doi.org/10.1016/j.cej.2017.12.063 | ESV |  |  | 0.965540418 | Chemical Engineering Journal | 1385-8947 | 2018
1850 | Ba2.97LaNaP3O12FEu0.01 | Ba2.97LaNaP3O12F | Eu | 2 | 0.01 |  |  |  | 298 | 465 | 0.133 | 0.121 |  |  |  | 355 | 400 |  |  |  |  | 465 | https://doi.org/10.1021/ic401033u | ACS |  |  | 1.03345644 | Inorganic Chemistry | 0020-1669 | 2013
1851 | Ba2.97La0.94NaP3O12FEu0.01Tb0.06 | Ba2.97La0.94NaP3O12F | Eu | 2 | 0.01 | Tb | 3 | 0.06 | 298 | 543 | [5 empty] | 355 | 400 |  |  | 2.60206 | 400 | 465 | https://doi.org/10.1021/ic401033u | ACS |  |  | 1.071369319 | Inorganic Chemistry | 0020-1669 | 2013
1852 | Ba2.97La0.88NaP3O12FEu0.01Tb0.12 | Ba2.97La0.88NaP3O12F | Eu | 2 | 0.01 | Tb | 3 | 0.12 | 298 | 543 | [5 empty] | 355 | 400 |  |  | 2.591065 | 390 | 465 | https://doi.org/10.1021/ic401033u | ACS |  |  | 1.072021172 | Inorganic Chemistry | 0020-1669 | 2013
1853 | Ba2.97La0.8NaP3O12FEu0.01Tb0.2 | Ba2.97La0.8NaP3O12F | Eu | 2 | 0.01 | Tb | 3 | 0.2 | 298 | 543 | [5 empty] | 355 | 400 |  |  | 2.544068 | 350 | 465 | https://doi.org/10.1021/ic401033u | ACS |  |  | 1.076551963 | Inorganic Chemistry | 0020-1669 | 2013
1854 | Ba2.97La0.75NaP3O12FEu0.01Tb0.25 | Ba2.97La0.75NaP3O12F | Eu | 2 | 0.01 | Tb | 3 | 0.25 | 298 | 543 | [5 empty] | 355 | 400 |  |  | 2.518514 | 330 | 465 | https://doi.org/10.1021/ic401033u | ACS |  |  | 1.080206184 | Inorganic Chemistry | 0020-1669 | 2013
1855 | Ba2.97La0.7NaP3O12FEu0.01Tb0.3 | Ba2.97La0.7NaP3O12F | Eu | 2 | 0.01 | Tb | 3 | 0.3 | 298 | 543 | [5 empty] | 355 | 400 |  |  | 2.491362 | 310 | 465 | https://doi.org/10.1021/ic401033u | ACS |  |  | 1.084650728 | Inorganic Chemistry | 0020-1669 | 2013
1856 | Ba2.97La0.6NaP3O12FEu0.01Tb0.4 | Ba2.97La0.6NaP3O12F | Eu | 2 | 0.01 | Tb | 3 | 0.4 | 298 | 543 | [5 empty] | 355 | 400 |  |  | 2.414973 | 260 | 465 | https://doi.org/10.1021/ic401033u | ACS |  |  | 1.185166045 | Inorganic Chemistry | 0020-1669 | 2013
1857 | Ba2.97La0.5NaP3O12FEu0.01Tb0.5 | Ba2.97La0.5NaP3O12F | Eu | 2 | 0.01 | Tb | 3 | 0.5 | 298 | 543 | [5 empty] | 355 | 400 |  |  | 2.380211 | 240 | 465 | https://doi.org/10.1021/ic401033u | ACS |  |  | 1.177517761 | Inorganic Chemistry | 0020-1669 | 2013
1858 | Ba2.97La0.4NaP3O12FEu0.01Tb0.6 | Ba2.97La0.4NaP3O12F | Eu | 2 | 0.01 | Tb | 3 | 0.6 | 298 | 543 | 0.319 | 0.523 |  |  |  | 355 | 400 |  |  | 2.322219 | 210 | 465 | https://doi.org/10.1021/ic401033u | ACS |  |  | 1.168254419 | Inorganic Chemistry | 0020-1669 | 2013
1859 | Na0.95ScSi2O6Eu0.05 | Na0.95ScSi2O6 | Eu | 2 | 0.05 |  |  |  | 298 | 533 | 0.313 | 0.529 | 71.7 |  |  | 365 | [6 empty] | https://doi.org/10.1021/jp4062225 | ACS | mp-7074 | icsd-74553 icsd-159541 | 1.034403314 | Journal of Physical Chemistry C | 1932-7447 | 2013
1860 | Na0.95Sc0.97Si2O6Eu0.05Mn0.03 | Na0.95Sc0.97Si2O6 | Eu | 2 | 0.05 | Mn | 2 | 0.03 | 298 | 533 | 0.334 | 0.512 | 42.7 |  |  | 365 | [6 empty] | https://doi.org/10.1021/jp4062225 | ACS | mp-7074 | icsd-74553 icsd-159541 | 1.048726558 | Journal of Physical Chemistry C | 1932-7447 | 2013
1861 | Na0.95Sc0.9Si2O6Eu0.05Mn0.1 | Na0.95Sc0.9Si2O6 | Eu | 2 | 0.05 | Mn | 2 | 0.1 | 298 | 533 | 0.35 | 0.505 | 40 |  |  | 365 | [6 empty] | https://doi.org/10.1021/jp4062225 | ACS | mp-7074 | icsd-74553 icsd-159541 | 1.04477649 | Journal of Physical Chemistry C | 1932-7447 | 2013
1862 | Na0.95Sc0.85Si2O6Eu0.05Mn0.15 | Na0.95Sc0.85Si2O6 | Eu | 2 | 0.05 | Mn | 2 | 0.15 | 298 | 654 | 0.39 | 0.488 | 39.9 |  |  | 365 | [6 empty] | https://doi.org/10.1021/jp4062225 | ACS | mp-7074 | icsd-74553 icsd-159541 | 1.094177374 | Journal of Physical Chemistry C | 1932-7447 | 2013
1863 | Na0.95Sc0.8Si2O6Eu0.05Mn0.2 | Na0.95Sc0.8Si2O6 | Eu | 2 | 0.05 | Mn | 2 | 0.2 | 298 | 654 | 0.431 | 0.465 | 33 |  |  | 365 | [6 empty] | https://doi.org/10.1021/jp4062225 | ACS | mp-7074 | icsd-74553 icsd-159541 | 1.094411652 | Journal of Physical Chemistry C | 1932-7447 | 2013
1864 | K2Gd0.5PWO8Tb0.5 | K2Gd0.5PWO8 | Tb | 3 | 0.5 |  |  |  | 298 | 543 | 0.35 | 0.58 |  |  |  | 378 | 378 |  |  |  |  | 543 | https://doi.org/10.1039/C4TC02406K | RSC |  |  | 1.513921947 | Journal of Materials Chemistry C | 2050-7526 | 2015
1865 | K2Gd0.495PWO8Tb0.5Eu0.005 | K2Gd0.495PWO8 | Tb | 3 | 0.5 | Eu | 3 | 0.005 | 298 | 616 | 0.47 | 0.49 |  |  |  | 394 | 378 |  |  | 6.518514 | 3300000 | 616 | https://doi.org/10.1039/C4TC02406K | RSC |  |  | 179.3467873 | Journal of Materials Chemistry C | 2050-7526 | 2015
1866 | K2Gd0.47PWO8Tb0.5Eu0.03 | K2Gd0.47PWO8 | Tb | 3 | 0.5 | Eu | 3 | 0.03 | 298 | 616 | 0.6 | 0.38 |  |  |  | 394 | 378 |  |  | 6.534026 | 3420000 | 616 | https://doi.org/10.1039/C4TC02406K | RSC |  |  | 1.997248679 | Journal of Materials Chemistry C | 2050-7526 | 2015
1867 | K2Gd0.4PWO8Tb0.5Eu0.1 | K2Gd0.4PWO8 | Tb | 3 | 0.5 | Eu | 3 | 0.1 | 298 | 616 | 0.64 | 0.35 |  |  |  | 394 | 378 |  |  |  |  | 616 | https://doi.org/10.1039/C4TC02406K | RSC |  |  | 0.992619157 | Journal of Materials Chemistry C | 2050-7526 | 2015
1868 | K2PWO8Tb0.5Eu0.5 | K2PWO8 | Tb | 3 | 0.5 | Eu | 3 | 0.5 | 298 | 616 | 0.65 | 0.34 | 76.45 | 35.24 |  | 394 | 378 |  |  |  |  | 616 | https://doi.org/10.1039/C4TC02406K | RSC |  |  | 1.505032154 | Journal of Materials Chemistry C | 2050-7526 | 2015
1869 | Na2Y2B2O7Ce0.03 | Na2Y2B2O7 | Ce | 3 | 0.03 |  |  |  | 298 | 422 | 0.1535 | 0.1022 | 58.2 |  |  | 366 | 366 |  |  | 1.857332 | 72 | 422 | https://doi.org/10.1016/j.jssc.2014.02.002 | ESV | mp-6331 | icsd-191128 icsd-245226 icsd-99206 | 1.052639818 | Journal of Solid State Chemistry | 0022-4596 | 2014
1870 | Na2Y2B2O7Ce0.03Tb0.025 | Na2Y2B2O7 | Ce | 3 | 0.03 | Tb | 3 | 0.025 | 298 | 542 | 0.2502 | 0.415 | 61.6 |  |  | 366 |  |  |  | 1.919078 | 83 | 422 | https://doi.org/10.1016/j.jssc.2014.02.002 | ESV | mp-6331 | icsd-191128 icsd-245226 icsd-99206 | 0.983148326 | Journal of Solid State Chemistry | 0022-4596 | 2014
1871 | Na2Y2B2O7Ce0.03Tb0.05 | Na2Y2B2O7 | Ce | 3 | 0.03 | Tb | 3 | 0.05 | 298 | 542 | 0.2781 | 0.5042 | 69.3 |  |  | 366 |  |  |  | 1.90309 | 80 | 422 | https://doi.org/10.1016/j.jssc.2014.02.002 | ESV | mp-6331 | icsd-191128 icsd-245226 icsd-99206 | 0.982698786 | Journal of Solid State Chemistry | 0022-4596 | 2014
1872 | Na2Y2B2O7Ce0.03Tb0.075 | Na2Y2B2O7 | Ce | 3 | 0.03 | Tb | 3 | 0.075 | 298 | 542 | 0.2898 | 0.5386 | 71.7 |  |  | 366 |  |  |  | 1.892095 | 78 | 422 | https://doi.org/10.1016/j.jssc.2014.02.002 | ESV | mp-6331 | icsd-191128 icsd-245226 icsd-99206 | 0.98225369 | Journal of Solid State Chemistry | 0022-4596 | 2014
1873 | Na2Y2B2O7Ce0.03Tb0.1 | Na2Y2B2O7 | Ce | 3 | 0.03 | Tb | 3 | 0.1 | 298 | 542 | 0.2983 | 0.5644 | 75.2 |  |  | 366 |  |  |  | 1.880814 | 76 | 422 | https://doi.org/10.1016/j.jssc.2014.02.002 | ESV | mp-6331 | icsd-191128 icsd-245226 icsd-99206 | 0.982760335 | Journal of Solid State Chemistry | 0022-4596 | 2014
1874 | Na2Y2B2O7Ce0.03Tb0.125 | Na2Y2B2O7 | Ce | 3 | 0.03 | Tb | 3 | 0.125 | 298 | 542 | 0.3294 | 0.5811 | 59 |  |  | 366 |  |  |  | 1.863323 | 73 | 422 | https://doi.org/10.1016/j.jssc.2014.02.002 | ESV | mp-6331 | icsd-191128 icsd-245226 icsd-99206 | 0.984432891 | Journal of Solid State Chemistry | 0022-4596 | 2014
1875 | Na0.34Ca0.66Al1.66Si2.34O8Eu0.07 | Na0.34Ca0.66Al1.66Si2.34O8 | Eu | 2 | 0.07 |  |  |  | 298 | 420 |  |  | 89 | 68 | 473 | 365 | 365 |  |  | 2.71265 | 516 | 420 | https://doi.org/10.1021/ic300956m | ACS |  |  | 0.980559449 | Inorganic Chemistry | 0020-1669 | 2012
1876 | NaSrBO3Ce0.01 | NaSrBO3 | Ce | 3 | 0.01 |  |  |  | 298 | 420 | 0.1583 | 0.0493 | 74.7 | 61.6 | 483 | 355 | 355 |  |  | 1.982031 | 95.947 | 420 | https://doi.org/10.1039/C1JM10765H | RSC | mp-556695 | icsd-172420 icsd-239003 | 0.996193324 | Journal of Materials Chemistry | 0959-9428 | 2011
1877 | NaSrBO3Ce0.03 | NaSrBO3 | Ce | 3 | 0.03 |  |  |  | 298 | 420 | [5 empty] | 355 | 355 |  |  | 1.917527 | 82.704 | 420 | https://doi.org/10.1039/C1JM10765H | RSC | mp-556695 | icsd-172420 icsd-239003 | 0.997444467 | Journal of Materials Chemistry | 0959-9428 | 2011
1878 | NaSrBO3Ce0.05 | NaSrBO3 | Ce | 3 | 0.05 |  |  |  | 298 | 420 | [5 empty] | 355 | 355 |  |  | 1.906847 | 80.695 | 420 | https://doi.org/10.1039/C1JM10765H | RSC | mp-556695 | icsd-172420 icsd-239003 | 0.997507422 | Journal of Materials Chemistry | 0959-9428 | 2011
1879 | NaSrBO3Ce0.07 | NaSrBO3 | Ce | 3 | 0.07 |  |  |  | 298 | 420 | [5 empty] | 355 | 355 |  |  | 1.884563 | 76.659 | 420 | https://doi.org/10.1039/C1JM10765H | RSC | mp-556695 | icsd-172420 icsd-239003 | 0.99759432 | Journal of Materials Chemistry | 0959-9428 | 2011
1880 | Ca3La2W1.996O12Mn0.002 | Ca3La2W1.996O12 | Mn | 4 | 0.002 |  |  |  | 298 | 711 | [5 empty] | 360 | 360 |  |  | 5.931458 | 854000 | 711 | https://doi.org/10.1016/j.dyepig.2018.01.022 | ESV |  |  | 1.053947845 | Dyes and Pigments | 0143-7208 | 2018
1881 | Ca3La2W1.992O12Mn0.004 | Ca3La2W1.992O12 | Mn | 4 | 0.004 |  |  |  | 298 | 711 | [5 empty] | 360 | 360 |  |  | 5.893762 | 783000 | 711 | https://doi.org/10.1016/j.dyepig.2018.01.022 | ESV |  |  | 0.996084953 | Dyes and Pigments | 0143-7208 | 2018
1882 | Ca3La2W1.984O12Mn0.008 | Ca3La2W1.984O12 | Mn | 4 | 0.008 |  |  |  | 298 | 711 | 0.7125 | 0.2858 | 47.9 |  | 390 | 360 | 360 | 470 |  | 5.890421 | 777000 | 711 | https://doi.org/10.1016/j.dyepig.2018.01.022 | ESV |  |  | 0.951149436 | Dyes and Pigments | 0143-7208 | 2018
1883 | Ca3La2W1.98O12Mn0.01 | Ca3La2W1.98O12 | Mn | 4 | 0.01 |  |  |  | 298 | 711 | [5 empty] | 360 | 360 |  |  | 5.869818 | 741000 | 711 | https://doi.org/10.1016/j.dyepig.2018.01.022 | ESV |  |  | 1.044143709 | Dyes and Pigments | 0143-7208 | 2018
1884 | Ca3La2W1.976O12Mn0.012 | Ca3La2W1.976O12 | Mn | 4 | 0.012 |  |  |  | 298 | 711 | [5 empty] | 360 | 360 |  |  | 5.821514 | 663000 | 711 | https://doi.org/10.1016/j.dyepig.2018.01.022 | ESV |  |  | 1.000125892 | Dyes and Pigments | 0143-7208 | 2018
1885 | Ca3La2W1.97O12Mn0.015 | Ca3La2W1.97O12 | Mn | 4 | 0.015 |  |  |  | 298 | 711 | [5 empty] | 360 | 360 |  |  | 5.810904 | 647000 | 711 | https://doi.org/10.1016/j.dyepig.2018.01.022 | ESV |  |  | 1.198747742 | Dyes and Pigments | 0143-7208 | 2018
1886 | Ca3La2W1.96O12Mn0.02 | Ca3La2W1.96O12 | Mn | 4 | 0.02 |  |  |  | 298 | 711 | [5 empty] | 360 | 360 |  |  | 5.770852 | 590000 | 711 | https://doi.org/10.1016/j.dyepig.2018.01.022 | ESV |  |  | 0.999257103 | Dyes and Pigments | 0143-7208 | 2018
1887 | Na3Sc2P3O12Dy0.01 | Na3Sc2P3O12 | Dy | 3 | 0.01 |  |  |  | 298 | 575 | 0.394 | 0.405 |  |  |  | 350 | 350 | 325 | 362 | 6.201124 | 1589000 | 575 | https://doi.org/10.1016/j.dyepig.2018.03.053 | ESV | mp-16956,mp-1221280,mp-555608 | icsd-65406 icsd-20740 | 0.989724463 | Dyes and Pigments | 0143-7208 | 2018
1888 | Na3Sc2P3O12Dy0.03 | Na3Sc2P3O12 | Dy | 3 | 0.03 |  |  |  | 298 | 575 | 0.393 | 0.412 |  |  |  | 350 | 350 | 325 | 362 | 5.987219 | 971000 | 575 | https://doi.org/10.1016/j.dyepig.2018.03.053 | ESV | mp-16956,mp-1221280,mp-555608 | icsd-65406 icsd-20740 | 0.987456197 | Dyes and Pigments | 0143-7208 | 2018
1889 | Na3Sc2P3O12Dy0.05 | Na3Sc2P3O12 | Dy | 3 | 0.05 |  |  |  | 298 | 575 | 0.39 | 0.409 | 77.8 |  |  | 350 | 350 | 325 | 362 | 5.905796 | 805000 | 575 | https://doi.org/10.1016/j.dyepig.2018.03.053 | ESV | mp-16956,mp-1221280,mp-555608 | icsd-65406 icsd-20740 | 1.005551164 | Dyes and Pigments | 0143-7208 | 2018
1890 | Na3Sc2P3O12Dy0.08 | Na3Sc2P3O12 | Dy | 3 | 0.08 |  |  |  | 298 | 575 | 0.39 | 0.409 |  |  |  | 350 | 350 | 325 | 362 | 5.878522 | 756000 | 575 | https://doi.org/10.1016/j.dyepig.2018.03.053 | ESV | mp-16956,mp-1221280,mp-555608 | icsd-65406 icsd-20740 | 1.066333858 | Dyes and Pigments | 0143-7208 | 2018
1891 | Na3Sc2P3O12Dy0.1 | Na3Sc2P3O12 | Dy | 3 | 0.1 |  |  |  | 298 | 575 | 0.387 | 0.407 |  |  |  | 350 | 350 | 325 | 362 | 5.784617 | 609000 | 575 | https://doi.org/10.1016/j.dyepig.2018.03.053 | ESV | mp-16956,mp-1221280,mp-555608 | icsd-65406 icsd-20740 | 1.020014224 | Dyes and Pigments | 0143-7208 | 2018
1892 | Na3Sc2P3O12Dy0.05Eu0.03 | Na3Sc2P3O12 | Dy | 3 | 0.05 | Eu | 3 | 0.03 | 298 | 575 | 0.409 | 0.406 |  |  |  | 350 |  |  |  | 5.837588 | 688000 | 486 | https://doi.org/10.1016/j.dyepig.2018.03.053 | ESV | mp-16956,mp-1221280,mp-555608 | icsd-65406 icsd-20740 | 1.132453398 | Dyes and Pigments | 0143-7208 | 2018
1893 | Na3Sc2P3O12Dy0.05Eu0.05 | Na3Sc2P3O12 | Dy | 3 | 0.05 | Eu | 3 | 0.05 | 298 | 575 | 0.421 | 0.403 |  |  |  | 350 |  |  |  | 5.83123 | 678000 | 486 | https://doi.org/10.1016/j.dyepig.2018.03.053 | ESV | mp-16956,mp-1221280,mp-555608 | icsd-65406 icsd-20740 | 0.983278921 | Dyes and Pigments | 0143-7208 | 2018
1894 | Na3Sc2P3O12Dy0.05Eu0.1 | Na3Sc2P3O12 | Dy | 3 | 0.05 | Eu | 3 | 0.1 | 298 | 575 | 0.434 | 0.399 |  |  |  | 350 |  |  |  | 5.810233 | 646000 | 486 | https://doi.org/10.1016/j.dyepig.2018.03.053 | ESV | mp-16956,mp-1221280,mp-555608 | icsd-65406 icsd-20740 | 1.214474623 | Dyes and Pigments | 0143-7208 | 2018
1895 | Na3Sc2P3O12Dy0.05Eu0.15 | Na3Sc2P3O12 | Dy | 3 | 0.05 | Eu | 3 | 0.15 | 298 | 575 | 0.446 | 0.395 |  |  |  | 350 |  |  |  | 5.799341 | 630000 | 486 | https://doi.org/10.1016/j.dyepig.2018.03.053 | ESV | mp-16956,mp-1221280,mp-555608 | icsd-65406 icsd-20740 | 0.969981177 | Dyes and Pigments | 0143-7208 | 2018
1896 | Na3Sc2P3O12Dy0.05Eu0.2 | Na3Sc2P3O12 | Dy | 3 | 0.05 | Eu | 3 | 0.2 | 298 | 575 | 0.453 | 0.39 | 44.1 |  |  | 350 |  |  |  | 5.797268 | 627000 | 486 | https://doi.org/10.1016/j.dyepig.2018.03.053 | ESV | mp-16956,mp-1221280,mp-555608 | icsd-65406 icsd-20740 | 0.984506782 | Dyes and Pigments | 0143-7208 | 2018
1897 | Na3Sc2P3O12Dy0.05Eu0.3 | Na3Sc2P3O12 | Dy | 3 | 0.05 | Eu | 3 | 0.3 | 298 | 575 | 0.489 | 0.379 |  |  |  | 350 |  |  |  | 5.764176 | 581000 | 486 | https://doi.org/10.1016/j.dyepig.2018.03.053 | ESV | mp-16956,mp-1221280,mp-555608 | icsd-65406 icsd-20740 | 0.998115651 | Dyes and Pigments | 0143-7208 | 2018
1898 | Na3Sc2P3O12Dy0.05Eu0.4 | Na3Sc2P3O12 | Dy | 3 | 0.05 | Eu | 3 | 0.4 | 298 | 575 | 0.499 | 0.374 |  |  |  | 350 |  |  |  | 5.738781 | 548000 | 486 | https://doi.org/10.1016/j.dyepig.2018.03.053 | ESV | mp-16956,mp-1221280,mp-555608 | icsd-65406 icsd-20740 | 0.991638381 | Dyes and Pigments | 0143-7208 | 2018
1899 | Na3Sc2P3O12Eu0.1 | Na3Sc2P3O12 | Eu | 3 | 0.1 |  |  |  | 298 | 621 | 0.641 | 0.358 |  |  |  | 395 | 395 |  |  |  |  | 621 | https://doi.org/10.1016/j.dyepig.2018.03.053 | ESV | mp-16956,mp-1221280,mp-555608 | icsd-65406 icsd-20740 | 1.062178963 | Dyes and Pigments | 0143-7208 | 2018
1900 | Ca0.98Zr4P6O24Dy0.02 | Ca0.98Zr4P6O24 | Dy | 3 | 0.02 |  |  |  | 298 | 487 | 0.273 | 0.291 |  |  |  | 350 | 350 | 362 |  | 6.309204 | 2038000 | 577 | https://doi.org/10.1016/j.saa.2014.07.052 | ESV | mp-556440 | icsd-151683 | 1.008432845 | Spectrochimica Acta - Part A: Molecular and Biomolecular Spectroscopy | 1386-1425 | 2015
1901 | Ca0.96Zr4P6O24Dy0.04 | Ca0.96Zr4P6O24 | Dy | 3 | 0.04 |  |  |  | 298 | 487 | 0.279 | 0.306 | 13.5 |  |  | 350 | 350 | 362 |  | 6.25358 | 1793000 | 577 | https://doi.org/10.1016/j.saa.2014.07.052 | ESV | mp-556440 | icsd-151683 | 1.00252856 | Spectrochimica Acta - Part A: Molecular and Biomolecular Spectroscopy | 1386-1425 | 2015
1902 | Ca0.94Zr4P6O24Dy0.06 | Ca0.94Zr4P6O24 | Dy | 3 | 0.06 |  |  |  | 298 | 487 | 0.279 | 0.304 |  |  |  | 350 | 350 | 362 |  | 6.219846 | 1659000 | 577 | https://doi.org/10.1016/j.saa.2014.07.052 | ESV | mp-556440 | icsd-151683 | 1.02143018 | Spectrochimica Acta - Part A: Molecular and Biomolecular Spectroscopy | 1386-1425 | 2015
1903 | Ca0.92Zr4P6O24Dy0.08 | Ca0.92Zr4P6O24 | Dy | 3 | 0.08 |  |  |  | 298 | 487 | 0.277 | 0.297 |  |  |  | 350 | 350 | 362 |  | 6.216957 | 1648000 | 577 | https://doi.org/10.1016/j.saa.2014.07.052 | ESV | mp-556440 | icsd-151683 | 1.087460728 | Spectrochimica Acta - Part A: Molecular and Biomolecular Spectroscopy | 1386-1425 | 2015
1904 | Ca0.9Zr4P6O24Dy0.1 | Ca0.9Zr4P6O24 | Dy | 3 | 0.1 |  |  |  | 298 | 487 | 0.276 | 0.294 |  |  |  | 350 | 350 | 362 |  | 6.206016 | 1607000 | 577 | https://doi.org/10.1016/j.saa.2014.07.052 | ESV | mp-556440 | icsd-151683 | 0.96028401 | Spectrochimica Acta - Part A: Molecular and Biomolecular Spectroscopy | 1386-1425 | 2015
1905 | NaSr2Nb5O15Dy0.005 | NaSr2Nb5O15 | Dy | 3 | 0.005 |  |  |  | 298 | 576 | 0.401 | 0.44 |  |  |  | 388 | 388 |  |  | 5.48507 | 305541.6 | 576 | https://doi.org/10.1016/j.matlet.2012.09.072 | ESV | mp-1220952 |  | 1.037337585 | Materials Letters | 0167-577X | 2013
1906 | NaSr2Nb5O15Dy0.01 | NaSr2Nb5O15 | Dy | 3 | 0.01 |  |  |  | 298 | 576 | 0.399 | 0.434 |  |  |  | 388 | 388 |  |  | 5.471141 | 295897.5 | 576 | https://doi.org/10.1016/j.matlet.2012.09.072 | ESV | mp-1220952 |  | 1.102408072 | Materials Letters | 0167-577X | 2013
1907 | NaSr2Nb5O15Dy0.02 | NaSr2Nb5O15 | Dy | 3 | 0.02 |  |  |  | 298 | 576 | 0.397 | 0.432 |  |  |  | 388 | 388 |  |  | 5.455084 | 285156.8 | 576 | https://doi.org/10.1016/j.matlet.2012.09.072 | ESV | mp-1220952 |  | 0.986027298 | Materials Letters | 0167-577X | 2013
1908 | NaSr2Nb5O15Dy0.03 | NaSr2Nb5O15 | Dy | 3 | 0.03 |  |  |  | 298 | 576 | 0.396 | 0.433 | 38.6 |  |  | 388 | 388 |  |  | 5.440506 | 275744.1 | 576 | https://doi.org/10.1016/j.matlet.2012.09.072 | ESV | mp-1220952 |  | 0.975452339 | Materials Letters | 0167-577X | 2013
1909 | NaSr2Nb5O15Dy0.04 | NaSr2Nb5O15 | Dy | 3 | 0.04 |  |  |  | 298 | 576 | 0.402 | 0.437 |  |  |  | 388 | 388 |  |  | 5.429858 | 269065.7 | 576 | https://doi.org/10.1016/j.matlet.2012.09.072 | ESV | mp-1220952 |  | 1.037306477 | Materials Letters | 0167-577X | 2013
1910 | K1.02Sr3.98B3O9Dy0.005 | K1.02Sr3.98B3O9 | Dy | 3 | 0.005 |  |  |  | 298 | 573 | 0.29 | 0.351 |  |  |  | 389 |  |  |  | 5.813914 | 651500 | 480 | https://doi.org/10.1016/j.jlumin.2016.01.010 | ESV | mp-554346 | icsd-423814 icsd-425548 icsd-171423 | 1.226176655 | Journal of Luminescence | 0022-2313 | 2016
1911 | K1.08Sr3.92B3O9Dy0.005Eu0.015 | K1.08Sr3.92B3O9 | Dy | 3 | 0.005 | Eu | 3 | 0.015 | 298 | 480 | 0.334 | 0.351 | 42 |  |  | 389 |  |  |  | 5.758003 | 572800 | 480 | https://doi.org/10.1016/j.jlumin.2016.01.010 | ESV | mp-554346 | icsd-423814 icsd-425548 icsd-171423 | 1.009664261 | Journal of Luminescence | 0022-2313 | 2016
1912 | K1.12Sr3.88B3O9Dy0.005Eu0.025 | K1.12Sr3.88B3O9 | Dy | 3 | 0.005 | Eu | 3 | 0.025 | 298 | 480 | 0.365 | 0.353 |  |  |  | 389 |  |  |  | 5.736397 | 545000 | 480 | https://doi.org/10.1016/j.jlumin.2016.01.010 | ESV | mp-554346 | icsd-423814 icsd-425548 icsd-171423 | 0.966240365 | Journal of Luminescence | 0022-2313 | 2016
1913 | K1.16Sr3.84B3O9Dy0.005Eu0.035 | K1.16Sr3.84B3O9 | Dy | 3 | 0.005 | Eu | 3 | 0.035 | 298 | 480 | 0.4 | 0.354 |  |  |  | 389 |  |  |  | 5.720903 | 525900 | 480 | https://doi.org/10.1016/j.jlumin.2016.01.010 | ESV | mp-554346 | icsd-423814 icsd-425548 icsd-171423 | 1.058106785 | Journal of Luminescence | 0022-2313 | 2016
1914 | K1.02Sr3.98B3O9Eu0.005 | K1.02Sr3.98B3O9 | Eu | 3 | 0.005 |  |  |  | 298 | 612 | 0.623 | 0.376 |  |  |  | 396 | 396 | 466 |  |  |  | 612 | https://doi.org/10.1016/j.jlumin.2016.01.010 | ESV | mp-554346 | icsd-423814 icsd-425548 icsd-171423 | 1.174613433 | Journal of Luminescence | 0022-2313 | 2016
1915 | Sr3Y0.94P3O12Dy0.06 | Sr3Y0.94P3O12 | Dy | 3 | 0.06 |  |  |  | 298 | 482 | 0.2685 | 0.2794 |  |  | 503 | 349 | 349 | 363 | 386 |  |  | 574 | https://doi.org/10.1016/j.mseb.2016.07.017 | ESV |  |  | 1.035828663 | Materials Science and Engineering B: Solid-State Materials for Advanced Technology | 0921-5107 | 2016
1916 | Sr3Y0.94P3O12Dy0.06 | Sr3Y0.94P3O12 | Dy | 3 | 0.06 |  |  |  | 298 | 482 | [5 empty] | 393 |  |  |  | 5.818556 | 658500 | 482 | https://doi.org/10.1016/j.mseb.2016.07.017 | ESV |  |  | 1.023956278 | Materials Science and Engineering B: Solid-State Materials for Advanced Technology | 0921-5107 | 2016
1917 | Sr3Y0.92P3O12Dy0.06Eu0.02 | Sr3Y0.92P3O12 | Dy | 3 | 0.06 | Eu | 3 | 0.02 | 298 | 482 | 0.3325 | 0.311 |  |  | 543 | 393 | 393 | 381 | 464 | 6.268812 | 1857000 | 614 | https://doi.org/10.1016/j.mseb.2016.07.017 | ESV |  |  | 1.027761989 | Materials Science and Engineering B: Solid-State Materials for Advanced Technology | 0921-5107 | 2016
1918 | Sr3Y0.9P3O12Dy0.06Eu0.04 | Sr3Y0.9P3O12 | Dy | 3 | 0.06 | Eu | 3 | 0.04 | 298 | 614 | 0.3831 | 0.3252 | 19.7 |  |  | 393 | 393 |  |  | 6.30393 | 2013400 | 614 | https://doi.org/10.1016/j.mseb.2016.07.017 | ESV |  |  | 1.012823586 | Materials Science and Engineering B: Solid-State Materials for Advanced Technology | 0921-5107 | 2016
1919 | Sr3Y0.88P3O12Dy0.06Eu0.06 | Sr3Y0.88P3O12 | Dy | 3 | 0.06 | Eu | 3 | 0.06 | 298 | 614 | 0.4202 | 0.3365 |  |  |  | 393 | 393 |  |  | 6.325721 | 2117000 | 614 | https://doi.org/10.1016/j.mseb.2016.07.017 | ESV |  |  | 0.98223326 | Materials Science and Engineering B: Solid-State Materials for Advanced Technology | 0921-5107 | 2016
1920 | Sr3Y0.86P3O12Dy0.06Eu0.08 | Sr3Y0.86P3O12 | Dy | 3 | 0.06 | Eu | 3 | 0.08 | 298 | 614 | 0.4331 | 0.3395 |  |  |  | 393 | 393 |  |  | 6.330211 | 2139000 | 614 | https://doi.org/10.1016/j.mseb.2016.07.017 | ESV |  |  | 1.00826657 | Materials Science and Engineering B: Solid-State Materials for Advanced Technology | 0921-5107 | 2016
1921 | Sr3Y0.84P3O12Dy0.06Eu0.1 | Sr3Y0.84P3O12 | Dy | 3 | 0.06 | Eu | 3 | 0.1 | 298 | 614 | 0.4624 | 0.348 |  |  |  | 393 | 393 |  |  | 6.334816 | 2161800 | 614 | https://doi.org/10.1016/j.mseb.2016.07.017 | ESV |  |  | 0.976733828 | Materials Science and Engineering B: Solid-State Materials for Advanced Technology | 0921-5107 | 2016
1922 | Sr3Y0.98P3O12Eu0.02 | Sr3Y0.98P3O12 | Eu | 3 | 0.02 |  |  |  | 298 | 614 | 0.4997 | 0.3622 |  |  |  | 393 | 393 |  |  | 5.796019 | 625200 | 614 | https://doi.org/10.1016/j.mseb.2016.07.017 | ESV |  |  | 0.988388576 | Materials Science and Engineering B: Solid-State Materials for Advanced Technology | 0921-5107 | 2016
1923 | Sr3Sc0.93P3O12Dy0.07 | Sr3Sc0.93P3O12 | Dy | 3 | 0.07 |  |  |  | 298 | 483 | 0.2619 | 0.2761 |  |  |  | 394 | 350 | 362 | 387 | 5.679973 | 478600 | 483 | https://doi.org/10.1016/j.ijleo.2017.08.110 | ESV |  |  | 1.008706262 | Optik | 0030-4026 | 2017
1924 | Sr3Sc0.925P3O12Dy0.07Eu0.005 | Sr3Sc0.925P3O12 | Dy | 3 | 0.07 | Eu | 3 | 0.005 | 298 | 483 | 0.2509 | 0.2149 |  |  |  | 394 | 350 |  |  |  |  | 483 | https://doi.org/10.1016/j.ijleo.2017.08.110 | ESV |  |  | 0.998461753 | Optik | 0030-4026 | 2017
1925 | Sr3Sc0.92P3O12Dy0.07Eu0.01 | Sr3Sc0.92P3O12 | Dy | 3 | 0.07 | Eu | 3 | 0.01 | 298 | 483 | 0.2748 | 0.2435 |  |  |  | 394 | 350 |  |  | 5.638489 | 435000 | 483 | https://doi.org/10.1016/j.ijleo.2017.08.110 | ESV |  |  | 1.012825875 | Optik | 0030-4026 | 2017
1926 | Sr3Sc0.91P3O12Dy0.07Eu0.02 | Sr3Sc0.91P3O12 | Dy | 3 | 0.07 | Eu | 3 | 0.02 | 298 | 483 | 0.3053 | 0.2636 |  |  |  | 394 | 350 |  |  |  |  | 483 | https://doi.org/10.1016/j.ijleo.2017.08.110 | ESV |  |  | 0.998187147 | Optik | 0030-4026 | 2017
1927 | Sr3Sc0.89P3O12Dy0.07Eu0.04 | Sr3Sc0.89P3O12 | Dy | 3 | 0.07 | Eu | 3 | 0.04 | 298 | 483 | 0.3337 | 0.2891 |  |  |  | 394 | 350 | 362 | 387 | 5.615845 | 412900 | 483 | https://doi.org/10.1016/j.ijleo.2017.08.110 | ESV |  |  | 1.031257529 | Optik | 0030-4026 | 2017
1928 | Sr3Sc0.87P3O12Dy0.07Eu0.06 | Sr3Sc0.87P3O12 | Dy | 3 | 0.07 | Eu | 3 | 0.06 | 298 | 483 | 0.3661 | 0.2875 |  |  |  | 394 | 350 |  |  | 5.589615 | 388700 | 483 | https://doi.org/10.1016/j.ijleo.2017.08.110 | ESV |  |  | 0.980933485 | Optik | 0030-4026 | 2017
1929 | Sr3Sc0.85P3O12Dy0.07Eu0.08 | Sr3Sc0.85P3O12 | Dy | 3 | 0.07 | Eu | 3 | 0.08 | 298 | 614 | 0.4022 | 0.2924 |  |  |  | 394 | 350 |  |  | 5.565257 | 367500 | 483 | https://doi.org/10.1016/j.ijleo.2017.08.110 | ESV |  |  | 1.032567361 | Optik | 0030-4026 | 2017
1930 | BaLa1.75WO7Dy0.25 | BaLa1.75WO7 | Dy | 3 | 0.25 |  |  |  | 298 | 484 | 0.2878 | 0.3433 |  |  |  | 320 | 320 | 350 | 380 | 5.530584 | 339300 | 484 | https://doi.org/10.1016/j.materresbull.2014.05.035 | ESV | mp-1203123,mp-1201679 | icsd-166617 icsd-247840 | 1.719884782 | Materials Research Bulletin | 0025-5408 | 2014
1931 | BaLa1.74WO7Dy0.25Eu0.01 | BaLa1.74WO7 | Dy | 3 | 0.25 | Eu | 3 | 0.01 | 298 | 484 | 0.3232 | 0.3568 |  |  |  | 320 | 320 |  |  | 5.451018 | 282500 | 484 | https://doi.org/10.1016/j.materresbull.2014.05.035 | ESV | mp-1203123,mp-1201679 | icsd-166617 icsd-247840 | 0.980414163 | Materials Research Bulletin | 0025-5408 | 2014
1932 | BaLa1.72WO7Dy0.25Eu0.03 | BaLa1.72WO7 | Dy | 3 | 0.25 | Eu | 3 | 0.03 | 298 | 484 | 0.3431 | 0.3631 |  |  |  | 320 | 320 | 350 | 380 | 5.450403 | 282100 | 484 | https://doi.org/10.1016/j.materresbull.2014.05.035 | ESV | mp-1203123,mp-1201679 | icsd-166617 icsd-247840 | 0.978155302 | Materials Research Bulletin | 0025-5408 | 2014
1933 | BaLa1.7WO7Dy0.25Eu0.05 | BaLa1.7WO7 | Dy | 3 | 0.25 | Eu | 3 | 0.05 | 298 | 484 | 0.3588 | 0.3687 |  |  |  | 320 | 320 |  |  | 5.448552 | 280900 | 484 | https://doi.org/10.1016/j.materresbull.2014.05.035 | ESV | mp-1203123,mp-1201679 | icsd-166617 icsd-247840 | 0.984170046 | Materials Research Bulletin | 0025-5408 | 2014
1934 | BaLa1.68WO7Dy0.25Eu0.07 | BaLa1.68WO7 | Dy | 3 | 0.25 | Eu | 3 | 0.07 | 298 | 484 | 0.3786 | 0.3684 |  |  |  | 320 | 320 |  |  | 5.385964 | 243200 | 484 | https://doi.org/10.1016/j.materresbull.2014.05.035 | ESV | mp-1203123,mp-1201679 | icsd-166617 icsd-247840 | 1.085738794 | Materials Research Bulletin | 0025-5408 | 2014
1935 | BaLa1.65WO7Dy0.25Eu0.1 | BaLa1.65WO7 | Dy | 3 | 0.25 | Eu | 3 | 0.1 | 298 | 484 | 0.3849 | 0.3731 |  |  |  | 320 | 320 |  |  | 5.363424 | 230900 | 484 | https://doi.org/10.1016/j.materresbull.2014.05.035 | ESV | mp-1203123,mp-1201679 | icsd-166617 icsd-247840 | 1.051360941 | Materials Research Bulletin | 0025-5408 | 2014
1936 | K2YWPO8Tm0.01 | K2YWPO8 | Tm | 3 | 0.01 |  |  |  | 298 | 572 | 0.156 | 0.036 |  |  |  | 360 |  |  |  | 4.578983 | 37930 | 451 | https://doi.org/10.1016/j.jlumin.2016.03.020 | ESV |  |  | 1.01737879 | Journal of Luminescence | 0022-2313 | 2016
1937 | K2YWPO8Tm0.01Dy0.01 | K2YWPO8 | Tm | 3 | 0.01 | Dy | 3 | 0.01 | 298 | 572 | 0.385 | 0.415 |  |  |  | 350 |  |  |  | 4.554004 | 35810 | 451 | https://doi.org/10.1016/j.jlumin.2016.03.020 | ESV |  |  | 1.038814606 | Journal of Luminescence | 0022-2313 | 2016
1938 | K2YWPO8Tm0.01Dy0.05 | K2YWPO8 | Tm | 3 | 0.01 | Dy | 3 | 0.05 | 298 | 572 | 0.35 | 0.381 |  |  |  | 350 |  |  |  | 4.400711 | 25160 | 451 | https://doi.org/10.1016/j.jlumin.2016.03.020 | ESV |  |  | 1.19970631 | Journal of Luminescence | 0022-2313 | 2016
1939 | K2YWPO8Tm0.01Dy0.1 | K2YWPO8 | Tm | 3 | 0.01 | Dy | 3 | 0.1 | 298 | 572 | 0.358 | 0.387 |  |  |  | 350 |  |  |  | 4.251638 | 17850 | 451 | https://doi.org/10.1016/j.jlumin.2016.03.020 | ESV |  |  | 1.03062747 | Journal of Luminescence | 0022-2313 | 2016
1940 | K2YWPO8Tm0.01Dy0.2 | K2YWPO8 | Tm | 3 | 0.01 | Dy | 3 | 0.2 | 298 | 572 | 0.336 | 0.355 |  |  |  | 350 |  |  |  | 3.947924 | 8870 | 451 | https://doi.org/10.1016/j.jlumin.2016.03.020 | ESV |  |  | 1.020734495 | Journal of Luminescence | 0022-2313 | 2016
1941 | K2YWPO8Tm0.01Dy0.22 | K2YWPO8 | Tm | 3 | 0.01 | Dy | 3 | 0.22 | 298 | 572 | 0.331 | 0.349 |  |  |  | 350 | 350 | 365 | 390 |  |  | 572 | https://doi.org/10.1016/j.jlumin.2016.03.020 | ESV |  |  | 0.991199362 | Journal of Luminescence | 0022-2313 | 2016
1942 | K2YWPO8Tm0.01Dy0.24 | K2YWPO8 | Tm | 3 | 0.01 | Dy | 3 | 0.24 | 298 | 572 | 0.335 | 0.354 |  |  |  | 350 | 350 | 365 | 390 |  |  | 572 | https://doi.org/10.1016/j.jlumin.2016.03.020 | ESV |  |  | 0.990833636 | Journal of Luminescence | 0022-2313 | 2016
1943 | K2YWPO8Tm0.01Dy0.26 | K2YWPO8 | Tm | 3 | 0.01 | Dy | 3 | 0.26 | 298 | 572 | 0.327 | 0.344 |  |  |  | 350 | 350 | 365 | 390 |  |  | 572 | https://doi.org/10.1016/j.jlumin.2016.03.020 | ESV |  |  | 0.99044617 | Journal of Luminescence | 0022-2313 | 2016
1944 | K2YWPO8Tm0.01Dy0.3 | K2YWPO8 | Tm | 3 | 0.01 | Dy | 3 | 0.3 | 298 | 572 | 0.294 | 0.292 |  |  |  | 350 | 350 | 365 | 390 |  |  | 572 | https://doi.org/10.1016/j.jlumin.2016.03.020 | ESV |  |  | 0.99044617 | Journal of Luminescence | 0022-2313 | 2016
1945 | K2YWPO8Dy0.05 | K2YWPO8 | Dy | 3 | 0.05 |  |  |  | 298 | 572 | 0.36 | 0.392 | 16.7 |  | 523 | 350 | 350 | 365 | 390 | 5.769215 | 587780 | 572 | https://doi.org/10.1016/j.jlumin.2016.03.020 | ESV |  |  | 1.045366954 | Journal of Luminescence | 0022-2313 | 2016
1946 | K2YWPO8Tm0.001Dy0.05 | K2YWPO8 | Tm | 3 | 0.001 | Dy | 3 | 0.05 | 298 | 572 | 0.359 | 0.389 |  |  |  | 350 | 350 | 365 | 390 | 5.766048 | 583510 | 572 | https://doi.org/10.1016/j.jlumin.2016.03.020 | ESV |  |  | 1.026651898 | Journal of Luminescence | 0022-2313 | 2016
1947 | K2YWPO8Tm0.005Dy0.05 | K2YWPO8 | Tm | 3 | 0.005 | Dy | 3 | 0.05 | 298 | 572 | 0.361 | 0.391 |  |  |  | 350 | 350 | 365 | 390 | 5.763525 | 580130 | 572 | https://doi.org/10.1016/j.jlumin.2016.03.020 | ESV |  |  | 0.993678369 | Journal of Luminescence | 0022-2313 | 2016
1948 | K2YWPO8Tm0.01Dy0.05 | K2YWPO8 | Tm | 3 | 0.01 | Dy | 3 | 0.05 | 298 | 572 | 0.356 | 0.385 |  |  |  | 350 | 350 | 365 | 390 | 5.756682 | 571060 | 572 | https://doi.org/10.1016/j.jlumin.2016.03.020 | ESV |  |  | 1.008409993 | Journal of Luminescence | 0022-2313 | 2016
1949 | K2YWPO8Tm0.03Dy0.05 | K2YWPO8 | Tm | 3 | 0.03 | Dy | 3 | 0.05 | 298 | 572 | 0.352 | 0.378 |  |  |  | 350 | 350 | 365 | 390 | 5.747715 | 559390 | 572 | https://doi.org/10.1016/j.jlumin.2016.03.020 | ESV |  |  | 1.030107015 | Journal of Luminescence | 0022-2313 | 2016
1950 | K2YWPO8Tm0.05Dy0.05 | K2YWPO8 | Tm | 3 | 0.05 | Dy | 3 | 0.05 | 298 | 572 | 0.346 | 0.369 |  |  |  | 350 | 350 | 365 | 390 | 5.736811 | 545520 | 572 | https://doi.org/10.1016/j.jlumin.2016.03.020 | ESV |  |  | 0.969985095 | Journal of Luminescence | 0022-2313 | 2016
1951 | K2YWPO8Tm0.07Dy0.05 | K2YWPO8 | Tm | 3 | 0.07 | Dy | 3 | 0.05 | 298 | 572 | 0.347 | 0.37 |  |  |  | 350 | 350 | 365 | 390 | 5.72307 | 528530 | 572 | https://doi.org/10.1016/j.jlumin.2016.03.020 | ESV |  |  | 1.060185282 | Journal of Luminescence | 0022-2313 | 2016
1952 | K2YWPO8Tm0.09Dy0.05 | K2YWPO8 | Tm | 3 | 0.09 | Dy | 3 | 0.05 | 298 | 572 | 0.331 | 0.349 |  |  |  | 350 | 350 | 365 | 390 |  |  | 572 | https://doi.org/10.1016/j.jlumin.2016.03.020 | ESV |  |  | 0.992786668 | Journal of Luminescence | 0022-2313 | 2016
1953 | K2YWPO8Tm0.11Dy0.05 | K2YWPO8 | Tm | 3 | 0.11 | Dy | 3 | 0.05 | 298 | 572 | 0.322 | 0.334 |  |  |  | 350 | 350 | 365 | 390 |  |  | 572 | https://doi.org/10.1016/j.jlumin.2016.03.020 | ESV |  |  | 0.992514719 | Journal of Luminescence | 0022-2313 | 2016
1954 | NaGdW2O8Dy0.03 | NaGdW2O8 | Dy | 3 | 0.03 |  |  |  | 298 | 575 | 0.306 | 0.353 |  |  |  | 365 | [6 empty] | https://doi.org/10.1021/ic501284y | ACS |  |  | 1.008026816 | Inorganic Chemistry | 0020-1669 | 2014
1955 | NaGdW2O8Dy0.03Eu0.02 | NaGdW2O8 | Dy | 3 | 0.03 | Eu | 3 | 0.02 | 298 | 575 | 0.363 | 0.328 |  |  |  | 365 | [6 empty] | https://doi.org/10.1021/ic501284y | ACS |  |  | 1.061590288 | Inorganic Chemistry | 0020-1669 | 2014
1956 | NaGdW2O8Dy0.03Eu0.04 | NaGdW2O8 | Dy | 3 | 0.03 | Eu | 3 | 0.04 | 298 | 575 | 0.375 | 0.322 |  |  |  | 365 | [6 empty] | https://doi.org/10.1021/ic501284y | ACS |  |  | 1.067499996 | Inorganic Chemistry | 0020-1669 | 2014
1957 | NaGdW2O8Dy0.03Eu0.06 | NaGdW2O8 | Dy | 3 | 0.03 | Eu | 3 | 0.06 | 298 | 575 | 0.407 | 0.318 |  |  |  | 365 | [6 empty] | https://doi.org/10.1021/ic501284y | ACS |  |  | 1.067829068 | Inorganic Chemistry | 0020-1669 | 2014
1958 | NaGdW2O8Dy0.03Eu0.1 | NaGdW2O8 | Dy | 3 | 0.03 | Eu | 3 | 0.1 | 298 | 575 | 0.442 | 0.295 |  |  |  | 365 | [6 empty] | https://doi.org/10.1021/ic501284y | ACS |  |  | 1.064251577 | Inorganic Chemistry | 0020-1669 | 2014
1959 | NaGdW2O8Dy0.03Eu0.14 | NaGdW2O8 | Dy | 3 | 0.03 | Eu | 3 | 0.14 | 298 | 575 | 0.449 | 0.284 |  |  |  | 365 | [6 empty] | https://doi.org/10.1021/ic501284y | ACS |  |  | 1.058574846 | Inorganic Chemistry | 0020-1669 | 2014
1960 | NaGdW2O8Tm0.01 | NaGdW2O8 | Tm | 3 | 0.01 |  |  |  | 298 | 454 | 0.164 | 0.054 |  |  |  | 359 | 359 |  |  |  |  | 454 | https://doi.org/10.1021/ic501284y | ACS |  |  | 1.009031094 | Inorganic Chemistry | 0020-1669 | 2014
1961 | NaGdW2O8Tm0.01 | NaGdW2O8 | Tm | 3 | 0.01 |  |  |  | 298 | 454 | 0.18 | 0.116 |  |  |  | 355 | 355 |  |  |  |  | 454 | https://doi.org/10.1021/ic501284y | ACS |  |  | 1.009966143 | Inorganic Chemistry | 0020-1669 | 2014
1962 | NaGdW2O8Tm0.01Dy0.01 | NaGdW2O8 | Tm | 3 | 0.01 | Dy | 3 | 0.01 | 298 | 575 | 0.266 | 0.256 |  |  |  | 355 | [6 empty] | https://doi.org/10.1021/ic501284y | ACS |  |  | 1.071802127 | Inorganic Chemistry | 0020-1669 | 2014
1963 | NaGdW2O8Tm0.01Dy0.03 | NaGdW2O8 | Tm | 3 | 0.01 | Dy | 3 | 0.03 | 298 | 575 | 0.291 | 0.301 |  |  |  | 355 |  |  |  | 6.356026 | 2270000 | 454 | https://doi.org/10.1021/ic501284y | ACS |  |  | 1.006143564 | Inorganic Chemistry | 0020-1669 | 2014
1964 | NaGdW2O8Tm0.01Dy0.05 | NaGdW2O8 | Tm | 3 | 0.01 | Dy | 3 | 0.05 | 298 | 575 | 0.306 | 0.332 |  |  |  | 355 | [6 empty] | https://doi.org/10.1021/ic501284y | ACS |  |  | 1.063531051 | Inorganic Chemistry | 0020-1669 | 2014
1965 | NaGdW2O8Tm0.01Dy0.07 | NaGdW2O8 | Tm | 3 | 0.01 | Dy | 3 | 0.07 | 298 | 575 | 0.317 | 0.337 |  |  |  | 355 | [6 empty] | https://doi.org/10.1021/ic501284y | ACS |  |  | 1.063677143 | Inorganic Chemistry | 0020-1669 | 2014
1972 | NaGdW2O8Eu0.05 | NaGdW2O8 | Eu | 3 | 0.05 |  |  |  | 298 | 613 | 0.65 | 0.32 |  |  |  | 465 | 465 | 396 |  |  |  | 613 | https://doi.org/10.1039/C3CE41712C | RSC | mp-1220735 |  | 0.993361239 | CrystEngComm | 1466-8033 | 2014
1973 | NaGdW2O8Tb0.05 | NaGdW2O8 | Tb | 3 | 0.05 |  |  |  | 298 | 541 | 0.21 | 0.56 |  |  |  | 380 | 380 | 371 | 361 |  |  | 541 | https://doi.org/10.1039/C3CE41712C | RSC | mp-1220735 |  | 1.002574358 | CrystEngComm | 1466-8033 | 2014
1974 | NaGdW2O8Tm0.05 | NaGdW2O8 | Tm | 3 | 0.05 |  |  |  | 298 | 461 | 0.15 | 0.06 |  |  |  | 361 | 361 |  |  |  |  | 461 | https://doi.org/10.1039/C3CE41712C | RSC | mp-1220735 |  | 1.004676895 | CrystEngComm | 1466-8033 | 2014
1980 | KSr3.96B3O9Tm0.01 | KSr3.96B3O9 | Tm | 3 | 0.01 |  |  |  | 298 | 453 | 0.166 | 0.065 |  |  |  | 356 | [5 empty] | 453 | https://doi.org/10.1039/C2JM15506K | RSC | mp-554346 | icsd-423814 icsd-425548 icsd-171423 | 1.195188324 | Journal of Materials Chemistry | 0959-9428 | 2012
1981 | KSr3.98B3O9Dy0.005Tm0.005 | KSr3.98B3O9 | Dy | 3 | 0.005 | Tm | 3 | 0.005 | 298 | 574 | 0.279 | 0.256 |  |  |  | 356 |  |  |  | 4.255755 | 18020 | 453 | https://doi.org/10.1039/C2JM15506K | RSC | mp-554346 | icsd-423814 icsd-425548 icsd-171423 | 1.024663987 | Journal of Materials Chemistry | 0959-9428 | 2012
1982 | KSr3.94B3O9Dy0.01Tm0.005 | KSr3.94B3O9 | Dy | 3 | 0.01 | Tm | 3 | 0.005 | 298 | 574 | 0.306 | 0.311 |  |  |  | 356 |  |  |  | 4.082426 | 12090 | 453 | https://doi.org/10.1039/C2JM15506K | RSC | mp-554346 | icsd-423814 icsd-425548 icsd-171423 | 1.061180229 | Journal of Materials Chemistry | 0959-9428 | 2012
1983 | KSr3.92B3O9Dy0.015Tm0.005 | KSr3.92B3O9 | Dy | 3 | 0.015 | Tm | 3 | 0.005 | 298 | 574 | 0.327 | 0.344 |  |  |  | 356 |  |  |  | 3.895423 | 7860 | 453 | https://doi.org/10.1039/C2JM15506K | RSC | mp-554346 | icsd-423814 icsd-425548 icsd-171423 | 1.036105742 | Journal of Materials Chemistry | 0959-9428 | 2012
1984 | KSr3.96B3O9Dy0.01 | KSr3.96B3O9 | Dy | 3 | 0.01 |  |  |  | 298 | 574 | 0.364 | 0.401 |  |  |  | 356 | [5 empty] | 574 | https://doi.org/10.1039/C2JM15506K | RSC | mp-554346 | icsd-423814 icsd-425548 icsd-171423 | 1.114308473 | Journal of Materials Chemistry | 0959-9428 | 2012
1996 | Na2Y1.99B2O7Ce0.01 | Na2Y1.99B2O7 | Ce | 3 | 0.01 |  |  |  | 298 | 421 | 0.16 | 0.081 |  |  |  | 365 | 365 |  |  | 1.858477 | 72.19 | 421 | https://doi.org/10.1039/C3DT52214H | RSC | mp-6331 | icsd-191128 icsd-245226 icsd-99206 | 1.053591874 | Dalton Transactions | 1477-9226 | 2013
1997 | Na2Y1.98B2O7Ce0.01Eu0.01 | Na2Y1.98B2O7 | Ce | 3 | 0.01 | Eu | 3 | 0.01 | 298 | 421 | [5 empty] | 365 | 365 |  |  | 1.774152 | 59.45 | 421 | https://doi.org/10.1039/C3DT52214H | RSC | mp-6331 | icsd-191128 icsd-245226 icsd-99206 | 0.997573366 | Dalton Transactions | 1477-9226 | 2013
1998 | Na2Y1.97B2O7Ce0.01Eu0.02 | Na2Y1.97B2O7 | Ce | 3 | 0.01 | Eu | 3 | 0.02 | 298 | 421 | [5 empty] | 365 | 365 |  |  | 1.741467 | 55.14 | 421 | https://doi.org/10.1039/C3DT52214H | RSC | mp-6331 | icsd-191128 icsd-245226 icsd-99206 | 0.997573366 | Dalton Transactions | 1477-9226 | 2013
1999 | Na2Y1.96B2O7Ce0.01Eu0.03 | Na2Y1.96B2O7 | Ce | 3 | 0.01 | Eu | 3 | 0.03 | 298 | 421 | [5 empty] | 365 | 365 |  |  | 1.717254 | 52.15 | 421 | https://doi.org/10.1039/C3DT52214H | RSC | mp-6331 | icsd-191128 icsd-245226 icsd-99206 | 0.997573366 | Dalton Transactions | 1477-9226 | 2013
2000 | Na2Y1.95B2O7Ce0.01Eu0.04 | Na2Y1.95B2O7 | Ce | 3 | 0.01 | Eu | 3 | 0.04 | 298 | 421 | [5 empty] | 365 | 365 |  |  | 1.712566 | 51.59 | 421 | https://doi.org/10.1039/C3DT52214H | RSC | mp-6331 | icsd-191128 icsd-245226 icsd-99206 | 0.997573366 | Dalton Transactions | 1477-9226 | 2013
2001 | Na2Y1.95B2O7Tb0.05 | Na2Y1.95B2O7 | Tb | 3 | 0.05 |  |  |  | 298 | 542 | [5 empty] | 380 | 250 |  |  | 5.176091 | 150000 | 542 | https://doi.org/10.1039/C3DT52214H | RSC | mp-6331 | icsd-191128 icsd-245226 icsd-99206 | 1.022900843 | Dalton Transactions | 1477-9226 | 2013
2002 | Na2Y1.94B2O7Tb0.05Eu0.01 | Na2Y1.94B2O7 | Tb | 3 | 0.05 | Eu | 3 | 0.01 | 298 | 542 | [5 empty] | 380 | 275 |  |  | 5.149219 | 141000 | 542 | https://doi.org/10.1039/C3DT52214H | RSC | mp-6331 | icsd-191128 icsd-245226 icsd-99206 | 1.012087201 | Dalton Transactions | 1477-9226 | 2013
2003 | Na2Y1.93B2O7Tb0.05Eu0.02 | Na2Y1.93B2O7 | Tb | 3 | 0.05 | Eu | 3 | 0.02 | 298 | 542 | [5 empty] | 380 | 275 |  |  | 5.123198 | 132800 | 542 | https://doi.org/10.1039/C3DT52214H | RSC | mp-6331 | icsd-191128 icsd-245226 icsd-99206 | 1.02865284 | Dalton Transactions | 1477-9226 | 2013
2004 | Na2Y1.92B2O7Tb0.05Eu0.03 | Na2Y1.92B2O7 | Tb | 3 | 0.05 | Eu | 3 | 0.03 | 298 | 542 | [5 empty] | 380 | 275 |  |  | 5.100371 | 126000 | 542 | https://doi.org/10.1039/C3DT52214H | RSC | mp-6331 | icsd-191128 icsd-245226 icsd-99206 | 1.094614725 | Dalton Transactions | 1477-9226 | 2013
2005 | Na2Y1.91B2O7Tb0.05Eu0.04 | Na2Y1.91B2O7 | Tb | 3 | 0.05 | Eu | 3 | 0.04 | 298 | 611 | [5 empty] | 380 | 275 |  |  | 5.065206 | 116200 | 542 | https://doi.org/10.1039/C3DT52214H | RSC | mp-6331 | icsd-191128 icsd-245226 icsd-99206 | 1.152384112 | Dalton Transactions | 1477-9226 | 2013
2018 | YP0.5V0.5O4Dy0.01 | YP0.5V0.5O4 | Dy | 3 | 0.01 |  |  |  | 298 | 574 | 0.34 | 0.39 |  |  |  | 270 |  |  |  | 3.60206 | 4000 | 430 | https://doi.org/10.1039/C3TC31586J | RSC | mvc-15449,mvc-16805,mvc-4606 |  | 1.069934438 | Journal of Materials Chemistry C | 2050-7526 | 2014
2019 | YP0.6V0.4O4Dy0.01 | YP0.6V0.4O4 | Dy | 3 | 0.01 |  |  |  | 298 | 574 | 0.3 | 0.34 |  |  |  | 270 |  |  |  | 3.69897 | 5000 | 430 | https://doi.org/10.1039/C3TC31586J | RSC | mvc-15449,mvc-16805,mvc-4606 |  | 0.978248956 | Journal of Materials Chemistry C | 2050-7526 | 2014
2020 | YP0.65V0.35O4Dy0.01 | YP0.65V0.35O4 | Dy | 3 | 0.01 |  |  |  | 298 | 574 | 0.32 | 0.36 |  |  |  | 270 |  |  |  | 3.778151 | 6000 | 430 | https://doi.org/10.1039/C3TC31586J | RSC | mvc-15449,mvc-16805,mvc-4606 |  | 0.972642175 | Journal of Materials Chemistry C | 2050-7526 | 2014
2021 | YP0.7V0.3O4Dy0.01 | YP0.7V0.3O4 | Dy | 3 | 0.01 |  |  |  | 298 | 574 | 0.3 | 0.34 |  |  |  | 270 |  |  |  | 3.875061 | 7500 | 430 | https://doi.org/10.1039/C3TC31586J | RSC | mvc-15449,mvc-16805,mvc-4606 |  | 1.015557861 | Journal of Materials Chemistry C | 2050-7526 | 2014
2022 | YP0.75V0.25O4Dy0.01 | YP0.75V0.25O4 | Dy | 3 | 0.01 |  |  |  | 298 | 574 | 0.28 | 0.32 |  |  |  | 270 |  |  |  | 4.322219 | 21000 | 430 | https://doi.org/10.1039/C3TC31586J | RSC | mvc-15449,mvc-16805,mvc-4606 |  | 1.095167911 | Journal of Materials Chemistry C | 2050-7526 | 2014
2023 | YP0.8V0.2O4Dy0.01 | YP0.8V0.2O4 | Dy | 3 | 0.01 |  |  |  | 298 | 574 | 0.26 | 0.27 |  |  |  | 270 |  |  |  | 4.380211 | 24000 | 430 | https://doi.org/10.1039/C3TC31586J | RSC | mvc-15449,mvc-16805,mvc-4606 |  | 1.188948224 | Journal of Materials Chemistry C | 2050-7526 | 2014
2024 | YP0.85V0.15O4Dy0.01 | YP0.85V0.15O4 | Dy | 3 | 0.01 |  |  |  | 298 | 574 | 0.22 | 0.23 |  |  |  | 270 |  |  |  | 4.477121 | 30000 | 430 | https://doi.org/10.1039/C3TC31586J | RSC | mvc-15449,mvc-16805,mvc-4606 |  | 1.118612058 | Journal of Materials Chemistry C | 2050-7526 | 2014
2025 | YP0.9V0.1O4Dy0.01 | YP0.9V0.1O4 | Dy | 3 | 0.01 |  |  |  | 298 | 574 | 0.23 | 0.25 |  |  |  | 270 |  |  |  | 4.352183 | 22500 | 430 | https://doi.org/10.1039/C3TC31586J | RSC | mvc-15449,mvc-16805,mvc-4606 |  | 1.153132619 | Journal of Materials Chemistry C | 2050-7526 | 2014
2026 | YP0.8V0.2O4Dy0.001 | YP0.8V0.2O4 | Dy | 3 | 0.001 |  |  |  | 298 | 574 | 0.17 | 0.13 |  |  |  | 270 |  |  |  | 5.212188 | 163000 | 574 | https://doi.org/10.1039/C3TC31586J | RSC | mvc-15449,mvc-16805,mvc-4606 |  | 1.043548095 | Journal of Materials Chemistry C | 2050-7526 | 2014
2027 | YP0.8V0.2O4Dy0.0025 | YP0.8V0.2O4 | Dy | 3 | 0.0025 |  |  |  | 298 | 574 | 0.18 | 0.16 |  |  |  | 270 |  |  |  | 5.423246 | 265000 | 574 | https://doi.org/10.1039/C3TC31586J | RSC | mvc-15449,mvc-16805,mvc-4606 |  | 1.045268673 | Journal of Materials Chemistry C | 2050-7526 | 2014
2028 | YP0.8V0.2O4Dy0.005 | YP0.8V0.2O4 | Dy | 3 | 0.005 |  |  |  | 298 | 574 | 0.19 | 0.2 |  |  |  | 270 |  |  |  | 5.372912 | 236000 | 574 | https://doi.org/10.1039/C3TC31586J | RSC | mvc-15449,mvc-16805,mvc-4606 |  | 1.053531619 | Journal of Materials Chemistry C | 2050-7526 | 2014
2029 | YP0.8V0.2O4Dy0.0075 | YP0.8V0.2O4 | Dy | 3 | 0.0075 |  |  |  | 298 | 574 | 0.24 | 0.26 |  |  |  | 270 |  |  |  | 5.334454 | 216000 | 574 | https://doi.org/10.1039/C3TC31586J | RSC | mvc-15449,mvc-16805,mvc-4606 |  | 1.05227639 | Journal of Materials Chemistry C | 2050-7526 | 2014
2030 | YP0.8V0.2O4Dy0.015 | YP0.8V0.2O4 | Dy | 3 | 0.015 |  |  |  | 298 | 574 | 0.27 | 0.3 |  |  |  | 270 |  |  |  | 5.30963 | 204000 | 574 | https://doi.org/10.1039/C3TC31586J | RSC | mvc-15449,mvc-16805,mvc-4606 |  | 1.064082801 | Journal of Materials Chemistry C | 2050-7526 | 2014
2031 | YP0.8V0.2O4Dy0.02 | YP0.8V0.2O4 | Dy | 3 | 0.02 |  |  |  | 298 | 574 | 0.28 | 0.32 |  |  |  | 270 |  |  |  | 5.264818 | 184000 | 574 | https://doi.org/10.1039/C3TC31586J | RSC | mvc-15449,mvc-16805,mvc-4606 |  | 0.979198659 | Journal of Materials Chemistry C | 2050-7526 | 2014
2032 | YP0.8V0.2O4Dy0.03 | YP0.8V0.2O4 | Dy | 3 | 0.03 |  |  |  | 298 | 574 | 0.33 | 0.38 |  |  |  | 270 |  |  |  | 5.247973 | 177000 | 574 | https://doi.org/10.1039/C3TC31586J | RSC | mvc-15449,mvc-16805,mvc-4606 |  | 0.987616996 | Journal of Materials Chemistry C | 2050-7526 | 2014
2033 | YP0.8V0.2O4Dy0.01Sm0.005 | YP0.8V0.2O4 | Dy | 3 | 0.01 | Sm | 3 | 0.005 | 298 | 574 | 0.3 | 0.31 |  |  |  | 270 |  |  |  | 5.230449 | 170000 |  | https://doi.org/10.1039/C3TC31586J | RSC | mvc-15449,mvc-16805,mvc-4606 |  | 1.018124187 | Journal of Materials Chemistry C | 2050-7526 | 2014
2034 | YP0.8V0.2O4Dy0.01Sm0.0075 | YP0.8V0.2O4 | Dy | 3 | 0.01 | Sm | 3 | 0.0075 | 298 | 574 | 0.33 | 0.32 | 25 |  |  | 270 | [6 empty] | https://doi.org/10.1039/C3TC31586J | RSC | mvc-15449,mvc-16805,mvc-4606 |  | 0.993503787 | Journal of Materials Chemistry C | 2050-7526 | 2014
2035 | YP0.8V0.2O4Dy0.01Sm0.01 | YP0.8V0.2O4 | Dy | 3 | 0.01 | Sm | 3 | 0.01 | 298 | 574 | 0.41 | 0.34 |  |  |  | 270 | [6 empty] | https://doi.org/10.1039/C3TC31586J | RSC | mvc-15449,mvc-16805,mvc-4606 |  | 0.992442275 | Journal of Materials Chemistry C | 2050-7526 | 2014
2036 | YP0.8V0.2O4Dy0.005Sm0.01 | YP0.8V0.2O4 | Dy | 3 | 0.005 | Sm | 3 | 0.01 | 298 | 574 | 0.37 | 0.28 |  |  |  | 270 | [6 empty] | https://doi.org/10.1039/C3TC31586J | RSC | mvc-15449,mvc-16805,mvc-4606 |  | 0.992358388 | Journal of Materials Chemistry C | 2050-7526 | 2014
2037 | YP0.8V0.2O4Dy0.0075Sm0.01 | YP0.8V0.2O4 | Dy | 3 | 0.0075 | Sm | 3 | 0.01 | 298 | 574 | 0.36 | 0.28 |  |  |  | 270 | [6 empty] | https://doi.org/10.1039/C3TC31586J | RSC | mvc-15449,mvc-16805,mvc-4606 |  | 0.992346192 | Journal of Materials Chemistry C | 2050-7526 | 2014
2038 | YP0.8V0.2O4Dy0.005Sm0.015 | YP0.8V0.2O4 | Dy | 3 | 0.005 | Sm | 3 | 0.015 | 298 | 574 | 0.43 | 0.31 |  |  |  | 270 | [6 empty] | https://doi.org/10.1039/C3TC31586J | RSC | mvc-15449,mvc-16805,mvc-4606 |  | 0.992584863 | Journal of Materials Chemistry C | 2050-7526 | 2014
2039 | YP0.8V0.2O4Dy0.005Eu0.005 | YP0.8V0.2O4 | Dy | 3 | 0.005 | Eu | 3 | 0.005 | 298 | 620 | 0.43 | 0.33 |  |  |  | 270 | [6 empty] | https://doi.org/10.1039/C3TC31586J | RSC | mvc-15449,mvc-16805,mvc-4606 |  | 0.99031219 | Journal of Materials Chemistry C | 2050-7526 | 2014
2040 | YP0.8V0.2O4Dy0.005Eu0.0075 | YP0.8V0.2O4 | Dy | 3 | 0.005 | Eu | 3 | 0.0075 | 298 | 620 | 0.4 | 0.28 |  |  |  | 270 | [6 empty] | https://doi.org/10.1039/C3TC31586J | RSC | mvc-15449,mvc-16805,mvc-4606 |  | 0.990391244 | Journal of Materials Chemistry C | 2050-7526 | 2014
2041 | YP0.8V0.2O4Dy0.005Eu0.01 | YP0.8V0.2O4 | Dy | 3 | 0.005 | Eu | 3 | 0.01 | 298 | 620 | 0.44 | 0.29 |  |  |  | 270 | [6 empty] | https://doi.org/10.1039/C3TC31586J | RSC | mvc-15449,mvc-16805,mvc-4606 |  | 0.990469165 | Journal of Materials Chemistry C | 2050-7526 | 2014
2042 | YP0.8V0.2O4Dy0.005Eu0.015 | YP0.8V0.2O4 | Dy | 3 | 0.005 | Eu | 3 | 0.015 | 298 | 620 | 0.5 | 0.31 |  |  |  | 270 | [6 empty] | https://doi.org/10.1039/C3TC31586J | RSC | mvc-15449,mvc-16805,mvc-4606 |  | 0.990623424 | Journal of Materials Chemistry C | 2050-7526 | 2014
2043 | YP0.8V0.2O4Dy0.005Eu0.02 | YP0.8V0.2O4 | Dy | 3 | 0.005 | Eu | 3 | 0.02 | 298 | 620 | 0.52 | 0.33 |  |  |  | 270 | [6 empty] | https://doi.org/10.1039/C3TC31586J | RSC | mvc-15449,mvc-16805,mvc-4606 |  | 0.990775566 | Journal of Materials Chemistry C | 2050-7526 | 2014
2044 | YP0.8V0.2O4Dy0.005Eu0.03 | YP0.8V0.2O4 | Dy | 3 | 0.005 | Eu | 3 | 0.03 | 298 | 620 | 0.57 | 0.33 |  |  |  | 270 | [6 empty] | https://doi.org/10.1039/C3TC31586J | RSC | mvc-15449,mvc-16805,mvc-4606 |  | 0.991073395 | Journal of Materials Chemistry C | 2050-7526 | 2014
2045 | Ca4.85P2SiO12Ce0.03 | Ca4.85P2SiO12 | Ce | 3 | 0.03 |  |  |  | 298 | 416 | 0.183 | 0.133 | 0.498 |  |  | 307 | 307 |  |  | 1.913337 | 81.91 | 416 | https://doi.org/10.1039/C3TC00039G | RSC | mp-1227400 |  | 1.001916701 | Journal of Materials Chemistry C | 2050-7526 | 2013
2046 | Ca4.8P2SiO12Ce0.03Tb0.01 | Ca4.8P2SiO12 | Ce | 3 | 0.03 | Tb | 3 | 0.01 | 298 | 544 | 0.235 | 0.301 | 0.494 |  |  | 307 | 307 |  |  | 1.785615 | 61.04 | 416 | https://doi.org/10.1039/C3TC00039G | RSC | mp-1227400 |  | 1.002458842 | Journal of Materials Chemistry C | 2050-7526 | 2013
2047 | Ca4.7P2SiO12Ce0.03Tb0.03 | Ca4.7P2SiO12 | Ce | 3 | 0.03 | Tb | 3 | 0.03 | 298 | 544 | 0.277 | 0.402 | 0.549 |  |  | 307 | 307 |  |  | 1.635685 | 43.22 | 416 | https://doi.org/10.1039/C3TC00039G | RSC | mp-1227400 |  | 0.997526624 | Journal of Materials Chemistry C | 2050-7526 | 2013
2048 | Ca4.6P2SiO12Ce0.03Tb0.05 | Ca4.6P2SiO12 | Ce | 3 | 0.03 | Tb | 3 | 0.05 | 298 | 544 | 0.306 | 0.5 | 0.56 |  |  | 307 | 307 |  |  | 1.495128 | 31.27 | 416 | https://doi.org/10.1039/C3TC00039G | RSC | mp-1227400 |  | 0.994256885 | Journal of Materials Chemistry C | 2050-7526 | 2013
2049 | Ca4.5P2SiO12Ce0.03Tb0.07 | Ca4.5P2SiO12 | Ce | 3 | 0.03 | Tb | 3 | 0.07 | 298 | 544 | 0.313 | 0.523 | 0.468 |  |  | 307 | 307 |  |  | 1.318481 | 20.82 | 416 | https://doi.org/10.1039/C3TC00039G | RSC | mp-1227400 |  | 0.986287519 | Journal of Materials Chemistry C | 2050-7526 | 2013
2050 | Ca4.35P2SiO12Ce0.03Tb0.1 | Ca4.35P2SiO12 | Ce | 3 | 0.03 | Tb | 3 | 0.1 | 298 | 544 | 0.318 | 0.542 | 0.403 |  |  | 307 | 307 |  |  | 1.193125 | 15.6 | 416 | https://doi.org/10.1039/C3TC00039G | RSC | mp-1227400 |  | 0.97722828 | Journal of Materials Chemistry C | 2050-7526 | 2013
2051 | Ca4.8P2SiO12Ce0.03Mn0.01 | Ca4.8P2SiO12 | Ce | 3 | 0.03 | Mn | 2 | 0.01 | 298 | 416 | 0.268 | 0.179 | 0.426 |  |  | 307 | [6 empty] | https://doi.org/10.1039/C3TC00039G | RSC | mp-1227400 |  | 1.066151966 | Journal of Materials Chemistry C | 2050-7526 | 2013
2052 | Ca4.7P2SiO12Ce0.03Mn0.03 | Ca4.7P2SiO12 | Ce | 3 | 0.03 | Mn | 2 | 0.03 | 298 | 618 | 0.345 | 0.225 | 0.379 |  |  | 307 | [6 empty] | https://doi.org/10.1039/C3TC00039G | RSC | mp-1227400 |  | 1.028021264 | Journal of Materials Chemistry C | 2050-7526 | 2013
2053 | Ca4.6P2SiO12Ce0.03Mn0.05 | Ca4.6P2SiO12 | Ce | 3 | 0.03 | Mn | 2 | 0.05 | 298 | 618 | 0.4 | 0.253 | 0.371 |  | 535 | 307 | 307 |  |  |  |  | 603 | https://doi.org/10.1039/C3TC00039G | RSC | mp-1227400 |  | 1.056171639 | Journal of Materials Chemistry C | 2050-7526 | 2013
2054 | Ca4.5P2SiO12Ce0.03Mn0.07 | Ca4.5P2SiO12 | Ce | 3 | 0.03 | Mn | 2 | 0.07 | 298 | 618 | 0.474 | 0.267 | 0.345 |  |  | 307 | [6 empty] | https://doi.org/10.1039/C3TC00039G | RSC | mp-1227400 |  | 1.001497996 | Journal of Materials Chemistry C | 2050-7526 | 2013
2055 | Ca4.35P2SiO12Ce0.03Mn0.1 | Ca4.35P2SiO12 | Ce | 3 | 0.03 | Mn | 2 | 0.1 | 298 | 618 | 0.519 | 0.281 | 0.318 |  |  | 307 | [6 empty] | https://doi.org/10.1039/C3TC00039G | RSC | mp-1227400 |  | 0.977309954 | Journal of Materials Chemistry C | 2050-7526 | 2013
2056 | Ca4.1P2SiO12Ce0.03Mn0.15 | Ca4.1P2SiO12 | Ce | 3 | 0.03 | Mn | 2 | 0.15 | 298 | 618 | 0.538 | 0.287 | 0.287 |  |  | 307 | [6 empty] | https://doi.org/10.1039/C3TC00039G | RSC | mp-1227400 |  | 1.005402953 | Journal of Materials Chemistry C | 2050-7526 | 2013
2069 | SrLa0.925MgTaO6Dy0.07Eu0.005 | SrLa0.925MgTaO6 | Dy | 3 | 0.07 | Eu | 3 | 0.005 | 298 | 577 | 0.264 | 0.205 |  |  |  | 250 | [6 empty] | https://doi.org/10.1016/j.materresbull.2016.12.035 | ESV | mp-1218203 |  | 1.260637308 | Materials Research Bulletin | 0025-5408 | 2017
2070 | SrLa0.92MgTaO6Dy0.07Eu0.01 | SrLa0.92MgTaO6 | Dy | 3 | 0.07 | Eu | 3 | 0.01 | 298 | 577 | 0.254 | 0.187 |  |  |  | 250 | [6 empty] | https://doi.org/10.1016/j.materresbull.2016.12.035 | ESV | mp-1218203 |  | 1.261190269 | Materials Research Bulletin | 0025-5408 | 2017
2071 | SrLa0.9MgTaO6Dy0.07Eu0.03 | SrLa0.9MgTaO6 | Dy | 3 | 0.07 | Eu | 3 | 0.03 | 298 | 577 | 0.212 | 0.118 |  |  |  | 250 | [6 empty] | https://doi.org/10.1016/j.materresbull.2016.12.035 | ESV | mp-1218203 |  | 1.264202994 | Materials Research Bulletin | 0025-5408 | 2017
2072 | SrLa0.88MgTaO6Dy0.07Eu0.05 | SrLa0.88MgTaO6 | Dy | 3 | 0.07 | Eu | 3 | 0.05 | 298 | 577 | 0.198 | 0.093 |  |  |  | 250 | [6 empty] | https://doi.org/10.1016/j.materresbull.2016.12.035 | ESV | mp-1218203 |  | 1.266143166 | Materials Research Bulletin | 0025-5408 | 2017
2073 | SrLa0.86MgTaO6Dy0.07Eu0.07 | SrLa0.86MgTaO6 | Dy | 3 | 0.07 | Eu | 3 | 0.07 | 298 | 425 | 0.19 | 0.078 |  |  |  | 250 | [6 empty] | https://doi.org/10.1016/j.materresbull.2016.12.035 | ESV | mp-1218203 |  | 1.278920462 | Materials Research Bulletin | 0025-5408 | 2017
2074 | SrLa0.83MgTaO6Dy0.07Eu0.1 | SrLa0.83MgTaO6 | Dy | 3 | 0.07 | Eu | 3 | 0.1 | 298 | 425 | 0.186 | 0.07 |  |  |  | 250 | [6 empty] | https://doi.org/10.1016/j.materresbull.2016.12.035 | ESV | mp-1218203 |  | 1.279313186 | Materials Research Bulletin | 0025-5408 | 2017
2075 | SrLa0.93MgTaO6Dy0.07 | SrLa0.93MgTaO6 | Dy | 3 | 0.07 |  |  |  | 298 | 577 | [5 empty] | 354 | 354 | 392 | 367 | 5.344392 | 221000 | 577 | https://doi.org/10.1016/j.materresbull.2016.12.035 | ESV | mp-1218203 |  | 1.052856881 | Materials Research Bulletin | 0025-5408 | 2017
2076 | SrLa0.925MgTaO6Dy0.07Eu0.005 | SrLa0.925MgTaO6 | Dy | 3 | 0.07 | Eu | 3 | 0.005 | 298 | 577 | 0.357 | 0.34 |  |  |  | 354 | 354 | 392 | 367 | 5.338456 | 218000 | 577 | https://doi.org/10.1016/j.materresbull.2016.12.035 | ESV | mp-1218203 |  | 1.069144661 | Materials Research Bulletin | 0025-5408 | 2017
2077 | SrLa0.92MgTaO6Dy0.07Eu0.01 | SrLa0.92MgTaO6 | Dy | 3 | 0.07 | Eu | 3 | 0.01 | 298 | 577 | 0.359 | 0.335 |  |  | 553 | 354 | 354 | 392 | 367 | 5.324282 | 211000 | 577 | https://doi.org/10.1016/j.materresbull.2016.12.035 | ESV | mp-1218203 |  | 1.054047925 | Materials Research Bulletin | 0025-5408 | 2017
2078 | SrLa0.9MgTaO6Dy0.07Eu0.03 | SrLa0.9MgTaO6 | Dy | 3 | 0.07 | Eu | 3 | 0.03 | 298 | 577 | 0.37 | 0.316 |  |  |  | 354 | 354 | 392 | 367 | 5.298853 | 199000 | 577 | https://doi.org/10.1016/j.materresbull.2016.12.035 | ESV | mp-1218203 |  | 1.016089666 | Materials Research Bulletin | 0025-5408 | 2017
2079 | SrLa0.88MgTaO6Dy0.07Eu0.05 | SrLa0.88MgTaO6 | Dy | 3 | 0.07 | Eu | 3 | 0.05 | 298 | 577 | 0.385 | 0.304 |  |  |  | 354 | 354 | 392 | 367 | 5.281033 | 191000 | 577 | https://doi.org/10.1016/j.materresbull.2016.12.035 | ESV | mp-1218203 |  | 0.97499295 | Materials Research Bulletin | 0025-5408 | 2017
2080 | SrLa0.86MgTaO6Dy0.07Eu0.07 | SrLa0.86MgTaO6 | Dy | 3 | 0.07 | Eu | 3 | 0.07 | 298 | 615 | 0.393 | 0.28 |  |  |  | 354 | 354 | 392 | 367 | 5.262451 | 183000 | 577 | https://doi.org/10.1016/j.materresbull.2016.12.035 | ESV | mp-1218203 |  | 0.979270683 | Materials Research Bulletin | 0025-5408 | 2017
2081 | SrLa0.83MgTaO6Dy0.07Eu0.1 | SrLa0.83MgTaO6 | Dy | 3 | 0.07 | Eu | 3 | 0.1 | 298 | 615 | 0.404 | 0.279 |  |  |  | 354 | 354 | 392 | 367 | 5.245513 | 176000 | 577 | https://doi.org/10.1016/j.materresbull.2016.12.035 | ESV | mp-1218203 |  | 0.988614986 | Materials Research Bulletin | 0025-5408 | 2017
2082 | Ca9GdP7O28Eu0.007 | Ca9GdP7O28 | Eu | 2 | 0.007 |  |  |  | 298 | 494 | 0.219 | 0.371 |  |  |  | 380 | [6 empty] | https://doi.org/10.1021/jp106693z | ACS |  |  | 1.32446585 | Journal of Physical Chemistry C | 1932-7447 | 2010
2083 | Ca8.28GdP7O28Eu0.007Mn0.01 | Ca8.28GdP7O28 | Eu | 2 | 0.007 | Mn | 2 | 0.01 | 298 | 494 | 0.257 | 0.36 |  |  |  | 380 | [6 empty] | https://doi.org/10.1021/jp106693z | ACS |  |  | 1.098278714 | Journal of Physical Chemistry C | 1932-7447 | 2010
2084 | Ca8.19GdP7O28Eu0.007Mn0.02 | Ca8.19GdP7O28 | Eu | 2 | 0.007 | Mn | 2 | 0.02 | 298 | 494 | 0.326 | 0.328 |  |  |  | 380 | [6 empty] | https://doi.org/10.1021/jp106693z | ACS |  |  | 1.151755455 | Journal of Physical Chemistry C | 1932-7447 | 2010
2085 | Ca8.1GdP7O28Eu0.007Mn0.03 | Ca8.1GdP7O28 | Eu | 2 | 0.007 | Mn | 2 | 0.03 | 298 | 652 | 0.369 | 0.336 |  |  | 508 | 380 | [6 empty] | https://doi.org/10.1021/jp106693z | ACS |  |  | 1.217585283 | Journal of Physical Chemistry C | 1932-7447 | 2010
2086 | Ca7.92GdP7O28Eu0.007Mn0.05 | Ca7.92GdP7O28 | Eu | 2 | 0.007 | Mn | 2 | 0.05 | 298 | 652 | 0.491 | 0.325 |  |  |  | 380 | [6 empty] | https://doi.org/10.1021/jp106693z | ACS |  |  | 1.280612362 | Journal of Physical Chemistry C | 1932-7447 | 2010
2087 | Ca7.74GdP7O28Eu0.007Mn0.07 | Ca7.74GdP7O28 | Eu | 2 | 0.007 | Mn | 2 | 0.07 | 298 | 652 | 0.4583 | 0.311 |  |  |  | 380 | [6 empty] | https://doi.org/10.1021/jp106693z | ACS |  |  | 1.316245516 | Journal of Physical Chemistry C | 1932-7447 | 2010
2088 | Ca7.47GdP7O28Eu0.007Mn0.1 | Ca7.47GdP7O28 | Eu | 2 | 0.007 | Mn | 2 | 0.1 | 298 | 652 | 0.625 | 0.307 |  |  |  | 380 | [6 empty] | https://doi.org/10.1021/jp106693z | ACS |  |  | 1.435894189 | Journal of Physical Chemistry C | 1932-7447 | 2010
2092 | Na3Bi1.95P3O12Eu0.05 | Na3Bi1.95P3O12 | Eu | 3 | 0.05 |  |  |  | 298 | 621 | 0.637 | 0.358 | 35.59 |  |  | 396 | 396 |  |  | 6.365113 | 2318000 | 621 | https://doi.org/10.1016/S1002-0721(16)60106-0 | ESV |  |  | 1.053732416 | Journal of Rare Earths | 1002-0721 | 2016
2093 | Na3Bi1.9P3O12Eu0.1 | Na3Bi1.9P3O12 | Eu | 3 | 0.1 |  |  |  | 298 | 598 | 0.64 | 0.357 | 38.78 |  |  | 396 | 396 |  |  | 6.354108 | 2260000 | 598 | https://doi.org/10.1016/S1002-0721(16)60106-0 | ESV |  |  | 1.009145128 | Journal of Rare Earths | 1002-0721 | 2016
2094 | Na3Bi1.875P3O12Eu0.125 | Na3Bi1.875P3O12 | Eu | 3 | 0.125 |  |  |  | 298 | 598 | 0.64 | 0.358 | 39.54 |  |  | 396 | 396 |  |  | 6.353724 | 2258000 | 598 | https://doi.org/10.1016/S1002-0721(16)60106-0 | ESV |  |  | 1.011156431 | Journal of Rare Earths | 1002-0721 | 2016
2095 | Na3Bi1.85P3O12Eu0.15 | Na3Bi1.85P3O12 | Eu | 3 | 0.15 |  |  |  | 298 | 598 | 0.64 | 0.358 | 40.58 |  |  | 396 | 396 |  |  | 6.354493 | 2262000 | 598 | https://doi.org/10.1016/S1002-0721(16)60106-0 | ESV |  |  | 1.004037129 | Journal of Rare Earths | 1002-0721 | 2016
2096 | Na3Bi1.8P3O12Eu0.2 | Na3Bi1.8P3O12 | Eu | 3 | 0.2 |  |  |  | 298 | 598 | 0.64 | 0.358 | 39.61 |  |  | 396 | 396 |  |  | 6.360593 | 2294000 | 598 | https://doi.org/10.1016/S1002-0721(16)60106-0 | ESV |  |  | 1.01589693 | Journal of Rare Earths | 1002-0721 | 2016
2097 | Na3Bi1.75P3O12Eu0.25 | Na3Bi1.75P3O12 | Eu | 3 | 0.25 |  |  |  | 298 | 598 | 0.638 | 0.36 | 43.23 |  |  | 396 | 396 |  |  | 6.358696 | 2284000 | 598 | https://doi.org/10.1016/S1002-0721(16)60106-0 | ESV |  |  | 1.002767413 | Journal of Rare Earths | 1002-0721 | 2016
2098 | Na3Bi1.7P3O12Eu0.3 | Na3Bi1.7P3O12 | Eu | 3 | 0.3 |  |  |  | 298 | 598 | 0.635 | 0.358 | 41.76 |  |  | 396 | 396 |  |  | 6.34986 | 2238000 | 598 | https://doi.org/10.1016/S1002-0721(16)60106-0 | ESV |  |  | 1.036043477 | Journal of Rare Earths | 1002-0721 | 2016
2099 | Na3Bi0.95P3O12Eu0.05 | Na3Bi0.95P3O12 | Eu | 3 | 0.05 |  |  |  | 298 | 623 | 0.626 | 0.341 | 34.15 |  |  | 396 | 396 |  |  | 6.379668 | 2397000 | 623 | https://doi.org/10.1016/S1002-0721(16)60106-0 | ESV |  |  | 0.977374286 | Journal of Rare Earths | 1002-0721 | 2016
2100 | Na3Bi0.9P3O12Eu0.1 | Na3Bi0.9P3O12 | Eu | 3 | 0.1 |  |  |  | 298 | 623 | 0.636 | 0.343 | 35.62 |  |  | 396 | 396 | 468 |  | 6.387923 | 2443000 | 623 | https://doi.org/10.1016/S1002-0721(16)60106-0 | ESV |  |  | 1.006453142 | Journal of Rare Earths | 1002-0721 | 2016
2101 | Na3Bi0.875P3O12Eu0.125 | Na3Bi0.875P3O12 | Eu | 3 | 0.125 |  |  |  | 298 | 623 | 0.639 | 0.344 | 37.24 |  |  | 396 | 396 |  |  | 6.391464 | 2463000 | 623 | https://doi.org/10.1016/S1002-0721(16)60106-0 | ESV |  |  | 0.982520721 | Journal of Rare Earths | 1002-0721 | 2016
2102 | Na3Bi0.85P3O12Eu0.15 | Na3Bi0.85P3O12 | Eu | 3 | 0.15 |  |  |  | 298 | 623 | 0.643 | 0.345 | 38.75 |  |  | 396 | 396 |  |  | 6.393751 | 2476000 | 623 | https://doi.org/10.1016/S1002-0721(16)60106-0 | ESV |  |  | 1.000551207 | Journal of Rare Earths | 1002-0721 | 2016
2103 | Na3Bi0.8P3O12Eu0.2 | Na3Bi0.8P3O12 | Eu | 3 | 0.2 |  |  |  | 298 | 623 | 0.647 | 0.345 | 40.67 |  |  | 396 | 396 | 468 |  | 6.39794 | 2500000 | 623 | https://doi.org/10.1016/S1002-0721(16)60106-0 | ESV |  |  | 0.981197431 | Journal of Rare Earths | 1002-0721 | 2016
2104 | Na3Bi0.75P3O12Eu0.25 | Na3Bi0.75P3O12 | Eu | 3 | 0.25 |  |  |  | 298 | 623 | 0.645 | 0.346 | 39.25 |  |  | 396 | 396 |  |  | 6.406881 | 2552000 | 623 | https://doi.org/10.1016/S1002-0721(16)60106-0 | ESV |  |  | 1.089618175 | Journal of Rare Earths | 1002-0721 | 2016
2105 | Na3Bi0.7P3O12Eu0.3 | Na3Bi0.7P3O12 | Eu | 3 | 0.3 |  |  |  | 298 | 623 | 0.626 | 0.341 | 41.57 |  |  | 396 | 396 |  |  | 6.410271 | 2572000 | 623 | https://doi.org/10.1016/S1002-0721(16)60106-0 | ESV |  |  | 1.148518671 | Journal of Rare Earths | 1002-0721 | 2016
2106 | Sr3GdP3O12Ce0.006 | Sr3GdP3O12 | Ce | 3 | 0.006 |  |  |  | 298 | 374 | 0.1775 | 0.1176 |  |  |  | 310 |  |  |  | 1.407391 | 25.55 | 374 | https://doi.org/10.1016/j.jlumin.2013.01.015 | ESV |  |  | 1.084935331 | Journal of Luminescence | 0022-2313 | 2013
2107 | Sr3GdP3O12Ce0.006Mn0.01 | Sr3GdP3O12 | Ce | 3 | 0.006 | Mn | 2 | 0.01 | 298 | 374 | 0.2282 | 0.1553 |  |  |  | 310 |  |  |  | 1.370328 | 23.46 | 374 | https://doi.org/10.1016/j.jlumin.2013.01.015 | ESV |  |  | 1.003029848 | Journal of Luminescence | 0022-2313 | 2013
2108 | Sr3GdP3O12Ce0.006Mn0.03 | Sr3GdP3O12 | Ce | 3 | 0.006 | Mn | 2 | 0.03 | 298 | 374 | 0.3102 | 0.222 |  |  |  | 310 |  |  |  | 1.273464 | 18.77 | 374 | https://doi.org/10.1016/j.jlumin.2013.01.015 | ESV |  |  | 1.00123743 | Journal of Luminescence | 0022-2313 | 2013
2109 | Sr3GdP3O12Ce0.006Mn0.05 | Sr3GdP3O12 | Ce | 3 | 0.006 | Mn | 2 | 0.05 | 298 | 374 | 0.3224 | 0.2238 |  |  |  | 310 |  |  |  | 1.187521 | 15.4 | 374 | https://doi.org/10.1016/j.jlumin.2013.01.015 | ESV |  |  | 0.9993434 | Journal of Luminescence | 0022-2313 | 2013
2110 | Sr3GdP3O12Ce0.006Mn0.06 | Sr3GdP3O12 | Ce | 3 | 0.006 | Mn | 2 | 0.06 | 298 | 374 | 0.3278 | 0.2301 |  |  |  | 310 |  |  |  | 0.9148718 | 8.22 | 374 | https://doi.org/10.1016/j.jlumin.2013.01.015 | ESV |  |  | 0.999014992 | Journal of Luminescence | 0022-2313 | 2013
2111 | Sr3GdP3O12Ce0.006Mn0.08 | Sr3GdP3O12 | Ce | 3 | 0.006 | Mn | 2 | 0.08 | 298 | 374 | 0.3582 | 0.2592 |  |  |  | 310 |  |  |  | 0.3692159 | 2.34 | 374 | https://doi.org/10.1016/j.jlumin.2013.01.015 | ESV |  |  | 0.998068209 | Journal of Luminescence | 0022-2313 | 2013
2112 | Ba0.99MoO4Eu0.01 | Ba0.99MoO4 | Eu | 3 | 0.01 |  |  |  | 298 | 613 | 0.64 | 0.359 |  |  |  | 464 | 464 | 395 |  |  |  | 613 | https://doi.org/10.1016/j.saa.2013.12.007 | ESV | mp-19276 | icsd-194082 icsd-161851 icsd-50821 icsd-155140 icsd-16166 icsd-56109 icsd-194083 icsd-250487 icsd-193795 | 1.160710055 | Spectrochimica Acta - Part A: Molecular and Biomolecular Spectroscopy | 1386-1425 | 2014
2113 | Ba0.97MoO4Eu0.03 | Ba0.97MoO4 | Eu | 3 | 0.03 |  |  |  | 298 | 613 | 0.649 | 0.35 |  |  |  | 464 | 464 | 395 |  |  |  | 613 | https://doi.org/10.1016/j.saa.2013.12.007 | ESV | mp-19276 | icsd-194082 icsd-161851 icsd-50821 icsd-155140 icsd-16166 icsd-56109 icsd-194083 icsd-250487 icsd-193795 | 1.15919446 | Spectrochimica Acta - Part A: Molecular and Biomolecular Spectroscopy | 1386-1425 | 2014
2114 | Ba0.94MoO4Eu0.06 | Ba0.94MoO4 | Eu | 3 | 0.06 |  |  |  | 298 | 613 | 0.655 | 0.344 |  |  |  | 464 | 464 | 395 |  |  |  | 613 | https://doi.org/10.1016/j.saa.2013.12.007 | ESV | mp-19276 | icsd-194082 icsd-161851 icsd-50821 icsd-155140 icsd-16166 icsd-56109 icsd-194083 icsd-250487 icsd-193795 | 1.151184481 | Spectrochimica Acta - Part A: Molecular and Biomolecular Spectroscopy | 1386-1425 | 2014
2115 | Ba0.91MoO4Eu0.09 | Ba0.91MoO4 | Eu | 3 | 0.09 |  |  |  | 298 | 613 | 0.65 | 0.347 |  |  |  | 464 | 464 | 395 |  |  |  | 613 | https://doi.org/10.1016/j.saa.2013.12.007 | ESV | mp-19276 | icsd-194082 icsd-161851 icsd-50821 icsd-155140 icsd-16166 icsd-56109 icsd-194083 icsd-250487 icsd-193795 | 1.146619767 | Spectrochimica Acta - Part A: Molecular and Biomolecular Spectroscopy | 1386-1425 | 2014
2116 | Ba0.88MoO4Eu0.12 | Ba0.88MoO4 | Eu | 3 | 0.12 |  |  |  | 298 | 613 | 0.647 | 0.647 |  |  |  | 464 | 464 | 395 |  |  |  | 613 | https://doi.org/10.1016/j.saa.2013.12.007 | ESV | mp-19276 | icsd-194082 icsd-161851 icsd-50821 icsd-155140 icsd-16166 icsd-56109 icsd-194083 icsd-250487 icsd-193795 | 1.143457123 | Spectrochimica Acta - Part A: Molecular and Biomolecular Spectroscopy | 1386-1425 | 2014
2117 | Sr2V2O7 | Sr2V2O7 | [6 empty] | 298 | 518 | 0.242 | 0.364 |  |  |  | 355 | 355 |  |  |  |  | 518 | https://doi.org/10.1016/j.actamat.2013.03.036 | ESV | mp-19660,mp-19368 | icsd-10330 icsd-20401 icsd-72200 | 1.388890103 | Acta Materialia | 1359-6454 | 2013
2118 | Sr1.96V2O7Eu0.04 | Sr1.96V2O7 | Eu | 3 | 0.04 |  |  |  | 298 | 518 | 0.272 | 0.365 |  |  |  | 355 | 355 |  |  |  |  | 518 | https://doi.org/10.1016/j.actamat.2013.03.036 | ESV | mp-19660,mp-19368 | icsd-10330 icsd-20401 icsd-72200 | 1.010226218 | Acta Materialia | 1359-6454 | 2013
2119 | Sr1.92V2O7Eu0.08 | Sr1.92V2O7 | Eu | 3 | 0.08 |  |  |  | 298 | 518 | 0.284 | 0.366 |  |  |  | 355 | 355 |  |  |  |  | 518 | https://doi.org/10.1016/j.actamat.2013.03.036 | ESV | mp-19660,mp-19368 | icsd-10330 icsd-20401 icsd-72200 | 1.007803837 | Acta Materialia | 1359-6454 | 2013
2120 | Sr1.88V2O7Eu0.12 | Sr1.88V2O7 | Eu | 3 | 0.12 |  |  |  | 298 | 518 | 0.294 | 0.363 |  |  |  | 355 | 355 |  |  |  |  | 518 | https://doi.org/10.1016/j.actamat.2013.03.036 | ESV | mp-19660,mp-19368 | icsd-10330 icsd-20401 icsd-72200 | 1.007988312 | Acta Materialia | 1359-6454 | 2013
2121 | Sr1.84V2O7Eu0.16 | Sr1.84V2O7 | Eu | 3 | 0.16 |  |  |  | 298 | 518 | 0.284 | 0.357 |  |  |  | 355 | 355 |  |  |  |  | 518 | https://doi.org/10.1016/j.actamat.2013.03.036 | ESV | mp-19660,mp-19368 | icsd-10330 icsd-20401 icsd-72200 | 1.010535684 | Acta Materialia | 1359-6454 | 2013
2122 | Sr1.80V2O7Eu0.2 | Sr1.80V2O7 | Eu | 3 | 0.2 |  |  |  | 298 | 518 | 0.272 | 0.355 |  |  |  | 355 | 355 |  |  |  |  | 518 | https://doi.org/10.1016/j.actamat.2013.03.036 | ESV | mp-19660,mp-19368 | icsd-10330 icsd-20401 icsd-72200 | 1.012262434 | Acta Materialia | 1359-6454 | 2013
2123 | Sr1.76V2O7Eu0.24 | Sr1.76V2O7 | Eu | 3 | 0.24 |  |  |  | 298 | 518 | 0.245 | 0.348 |  |  |  | 355 | 355 |  |  |  |  | 518 | https://doi.org/10.1016/j.actamat.2013.03.036 | ESV | mp-19660,mp-19368 | icsd-10330 icsd-20401 icsd-72200 | 1.019949399 | Acta Materialia | 1359-6454 | 2013
2124 | NaGdF4Dy0.03 | NaGdF4 | Dy | 3 | 0.03 |  |  |  | 298 | 478 | 0.234 | 0.281 |  |  |  | 273 | 273 | 350 |  | 6.046885 | 1114000 | 478 | https://doi.org/10.1039/C4NJ00688G | RSC | mp-1221034 |  | 0.986160583 | New Journal of Chemistry | 1144-0546 | 2014
2125 | NaGdF4Dy0.03Eu0.02 | NaGdF4 | Dy | 3 | 0.03 | Eu | 3 | 0.02 | 298 | 616 | 0.333 | 0.361 |  |  |  | 273 |  |  |  | 6.046105 | 1112000 | 478 | https://doi.org/10.1039/C4NJ00688G | RSC | mp-1221034 |  | 0.98320161 | New Journal of Chemistry | 1144-0546 | 2014
2126 | NaGdF4Dy0.03Eu0.03 | NaGdF4 | Dy | 3 | 0.03 | Eu | 3 | 0.03 | 298 | 616 | [5 empty] | 273 |  |  |  | 6.031408 | 1075000 | 478 | https://doi.org/10.1039/C4NJ00688G | RSC | mp-1221034 |  | 1.093795282 | New Journal of Chemistry | 1144-0546 | 2014
2127 | NaGdF4Dy0.03Eu0.04 | NaGdF4 | Dy | 3 | 0.03 | Eu | 3 | 0.04 | 298 | 616 | [5 empty] | 273 |  |  |  | 6.016197 | 1038000 | 478 | https://doi.org/10.1039/C4NJ00688G | RSC | mp-1221034 |  | 0.979982017 | New Journal of Chemistry | 1144-0546 | 2014
2128 | NaGdF4Dy0.03Eu0.06 | NaGdF4 | Dy | 3 | 0.03 | Eu | 3 | 0.06 | 298 | 616 | [5 empty] | 273 |  |  |  | 5.992951 | 983900 | 478 | https://doi.org/10.1039/C4NJ00688G | RSC | mp-1221034 |  | 1.009245161 | New Journal of Chemistry | 1144-0546 | 2014
2129 | NaGdF4Dy0.03Eu0.08 | NaGdF4 | Dy | 3 | 0.03 | Eu | 3 | 0.08 | 298 | 616 | [5 empty] | 273 |  |  |  | 5.952405 | 896200 | 478 | https://doi.org/10.1039/C4NJ00688G | RSC | mp-1221034 |  | 1.025175173 | New Journal of Chemistry | 1144-0546 | 2014
2130 | NaGdF4Eu0.07 | NaGdF4 | Eu | 3 | 0.07 |  |  |  | 298 | 616 | 0.505 | 0.38 |  |  |  | 273 | 273 | 394 |  |  |  | 616 | https://doi.org/10.1039/C4NJ00688G | RSC | mp-1221034 |  | 0.986512612 | New Journal of Chemistry | 1144-0546 | 2014
2131 | CaZrO3Eu0.01 | CaZrO3 | Eu | 3 | 0.01 |  |  |  | 298 | 593 | 0.6017 | 0.3883 |  |  |  | 395 | 395 | 593 | 615 |  |  | 593 | https://doi.org/10.1016/j.jsamd.2017.01.002 | ESV | mp-4571,mp-776024,mp-542112 | icsd-130053 icsd-183757 icsd-239370 icsd-167889 icsd-97465 icsd-37264 icsd-183758 icsd-97463 icsd-97466 icsd-97464 icsd-29003 icsd-56094 | 1.420922801 | Journal of Science: Advanced Materials and Devices | 2468-2179 | 2017
2132 | CaZrO3Eu0.02 | CaZrO3 | Eu | 3 | 0.02 |  |  |  | 298 | 593 | 0.6065 | 0.3856 |  |  |  | 395 | 395 | 593 | 615 |  |  | 593 | https://doi.org/10.1016/j.jsamd.2017.01.002 | ESV | mp-4571,mp-776024,mp-542112 | icsd-130053 icsd-183757 icsd-239370 icsd-167889 icsd-97465 icsd-37264 icsd-183758 icsd-97463 icsd-97466 icsd-97464 icsd-29003 icsd-56094 | 1.420370411 | Journal of Science: Advanced Materials and Devices | 2468-2179 | 2017
2133 | CaZrO3Eu0.03 | CaZrO3 | Eu | 3 | 0.03 |  |  |  | 298 | 593 | 0.6092 | 0.3836 |  |  |  | 395 | 395 | 593 | 615 |  |  | 593 | https://doi.org/10.1016/j.jsamd.2017.01.002 | ESV | mp-4571,mp-776024,mp-542112 | icsd-130053 icsd-183757 icsd-239370 icsd-167889 icsd-97465 icsd-37264 icsd-183758 icsd-97463 icsd-97466 icsd-97464 icsd-29003 icsd-56094 | 1.420039667 | Journal of Science: Advanced Materials and Devices | 2468-2179 | 2017
2134 | CaZrO3Eu0.04 | CaZrO3 | Eu | 3 | 0.04 |  |  |  | 298 | 593 | 0.6076 | 0.3844 |  |  |  | 395 | 395 | 593 | 615 |  |  | 593 | https://doi.org/10.1016/j.jsamd.2017.01.002 | ESV | mp-4571,mp-776024,mp-542112 | icsd-130053 icsd-183757 icsd-239370 icsd-167889 icsd-97465 icsd-37264 icsd-183758 icsd-97463 icsd-97466 icsd-97464 icsd-29003 icsd-56094 | 1.419930778 | Journal of Science: Advanced Materials and Devices | 2468-2179 | 2017
2135 | CaZrO3Eu0.05 | CaZrO3 | Eu | 3 | 0.05 |  |  |  | 298 | 593 | 0.5927 | 0.3945 |  |  |  | 395 | 395 | 593 | 615 |  |  | 593 | https://doi.org/10.1016/j.jsamd.2017.01.002 | ESV | mp-4571,mp-776024,mp-542112 | icsd-130053 icsd-183757 icsd-239370 icsd-167889 icsd-97465 icsd-37264 icsd-183758 icsd-97463 icsd-97466 icsd-97464 icsd-29003 icsd-56094 | 1.420043834 | Journal of Science: Advanced Materials and Devices | 2468-2179 | 2017
2136 | ZrO2Dy0.01 | ZrO2 | Dy | 3 | 0.01 |  |  |  | 298 | 583 | 0.417 | 0.389 |  |  |  | 352 | 352 |  |  |  |  | 583 | https://doi.org/10.1111/jace.12149 | Wiley | mp-2858, mp-776404,mp-754403,mp-1190186,mp-556605 ,mp-755089,mp-755759,mp-2574,mp-776427,mp-775909,mp-775980,mp-755769,mp-775910,mp-1565,mp-754741,mp-775935 ,mp-776386,mp-963,mp-1245318,mp-1100824 | icsd-82544 icsd-187209 icsd-80043 icsd-172161 icsd-173959 icsd-82543 icsd-291451 icsd-80042 icsd-658755 icsd-94887 icsd-186674 icsd-41010 icsd-80044 icsd-18190 icsd-62993 icsd-248445 icsd-68782 icsd-57158 icsd-157403 icsd-94886 icsd-86692 icsd-57451 icsd-89426 icsd-417639 icsd-187208 icsd-80048 icsd-80046 icsd-80045 icsd-291120 icsd-41572 icsd-248446 icsd-80050 icsd-80049 icsd-187207 icsd-26488 icsd-15983 icsd-82545 icsd-60900 icsd-647691 icsd-57157 icsd-96537 icsd-80047 icsd-185125 icsd-659226 icsd-60901 icsd-237008 icsd-248449 icsd-173960 icsd-67004 icsd-94931 icsd-66784 icsd-66783 icsd-92091 icsd-92093 icsd-85322 icsd-157620 icsd-237007 icsd-647692 icsd-9993 icsd-92092 icsd-66781 icsd-164736 icsd-51051 icsd-93124 icsd-66786 icsd-248448 icsd-291452 icsd-173961 icsd-157621 icsd-66788 icsd-88022 icsd-93028 icsd-66782 icsd-185124 icsd-93125 icsd-66787 icsd-93033 icsd-93032 icsd-93030 icsd-66785 icsd-93031 icsd-68781 icsd-92090 icsd-180936 icsd-157618 icsd-97004 icsd-248447 icsd-164862 icsd-186673 icsd-157619 icsd-66789 icsd-93123 icsd-93126 icsd-23928 icsd-93029 icsd-68589 icsd-655671 icsd-248444 icsd-53998 icsd-105553 icsd-164861 icsd-291119 icsd-92096 icsd-248443 icsd-186672 icsd-291453 icsd-157617 icsd-173962 icsd-647689 icsd-92095 icsd-237006 icsd-185123 icsd-89429 icsd-79914 icsd-173963 icsd-56696 icsd-83862 icsd-79915 | 1.071722914 | Journal of the American Ceramic Society | 0002-7820 | 2013
2137 | ZrO2Eu0.05 | ZrO2 | Eu | 3 | 0.05 |  |  |  | 298 | 610 | 0.494 | 0.344 |  |  |  | 352 | 394 |  |  |  |  | 610 | https://doi.org/10.1111/jace.12149 | Wiley | mp-2858, mp-776404,mp-754403,mp-1190186,mp-556605 ,mp-755089,mp-755759,mp-2574,mp-776427,mp-775909,mp-775980,mp-755769,mp-775910,mp-1565,mp-754741,mp-775935 ,mp-776386,mp-963,mp-1245318,mp-1100824 | icsd-82544 icsd-187209 icsd-80043 icsd-172161 icsd-173959 icsd-82543 icsd-291451 icsd-80042 icsd-658755 icsd-94887 icsd-186674 icsd-41010 icsd-80044 icsd-18190 icsd-62993 icsd-248445 icsd-68782 icsd-57158 icsd-157403 icsd-94886 icsd-86692 icsd-57451 icsd-89426 icsd-417639 icsd-187208 icsd-80048 icsd-80046 icsd-80045 icsd-291120 icsd-41572 icsd-248446 icsd-80050 icsd-80049 icsd-187207 icsd-26488 icsd-15983 icsd-82545 icsd-60900 icsd-647691 icsd-57157 icsd-96537 icsd-80047 icsd-185125 icsd-659226 icsd-60901 icsd-237008 icsd-248449 icsd-173960 icsd-67004 icsd-94931 icsd-66784 icsd-66783 icsd-92091 icsd-92093 icsd-85322 icsd-157620 icsd-237007 icsd-647692 icsd-9993 icsd-92092 icsd-66781 icsd-164736 icsd-51051 icsd-93124 icsd-66786 icsd-248448 icsd-291452 icsd-173961 icsd-157621 icsd-66788 icsd-88022 icsd-93028 icsd-66782 icsd-185124 icsd-93125 icsd-66787 icsd-93033 icsd-93032 icsd-93030 icsd-66785 icsd-93031 icsd-68781 icsd-92090 icsd-180936 icsd-157618 icsd-97004 icsd-248447 icsd-164862 icsd-186673 icsd-157619 icsd-66789 icsd-93123 icsd-93126 icsd-23928 icsd-93029 icsd-68589 icsd-655671 icsd-248444 icsd-53998 icsd-105553 icsd-164861 icsd-291119 icsd-92096 icsd-248443 icsd-186672 icsd-291453 icsd-157617 icsd-173962 icsd-647689 icsd-92095 icsd-237006 icsd-185123 icsd-89429 icsd-79914 icsd-173963 icsd-56696 icsd-83862 icsd-79915 | 1.088640636 | Journal of the American Ceramic Society | 0002-7820 | 2013
2138 | ZrO2Dy0.01Eu0.05 | ZrO2 | Dy | 3 | 0.01 | Eu | 3 | 0.05 | 298 | 583 | 0.424 | 0.358 |  |  |  | 352 | 352 |  |  |  |  | 583 | https://doi.org/10.1111/jace.12149 | Wiley | mp-2858, mp-776404,mp-754403,mp-1190186,mp-556605 ,mp-755089,mp-755759,mp-2574,mp-776427,mp-775909,mp-775980,mp-755769,mp-775910,mp-1565,mp-754741,mp-775935 ,mp-776386,mp-963,mp-1245318,mp-1100824 | icsd-82544 icsd-187209 icsd-80043 icsd-172161 icsd-173959 icsd-82543 icsd-291451 icsd-80042 icsd-658755 icsd-94887 icsd-186674 icsd-41010 icsd-80044 icsd-18190 icsd-62993 icsd-248445 icsd-68782 icsd-57158 icsd-157403 icsd-94886 icsd-86692 icsd-57451 icsd-89426 icsd-417639 icsd-187208 icsd-80048 icsd-80046 icsd-80045 icsd-291120 icsd-41572 icsd-248446 icsd-80050 icsd-80049 icsd-187207 icsd-26488 icsd-15983 icsd-82545 icsd-60900 icsd-647691 icsd-57157 icsd-96537 icsd-80047 icsd-185125 icsd-659226 icsd-60901 icsd-237008 icsd-248449 icsd-173960 icsd-67004 icsd-94931 icsd-66784 icsd-66783 icsd-92091 icsd-92093 icsd-85322 icsd-157620 icsd-237007 icsd-647692 icsd-9993 icsd-92092 icsd-66781 icsd-164736 icsd-51051 icsd-93124 icsd-66786 icsd-248448 icsd-291452 icsd-173961 icsd-157621 icsd-66788 icsd-88022 icsd-93028 icsd-66782 icsd-185124 icsd-93125 icsd-66787 icsd-93033 icsd-93032 icsd-93030 icsd-66785 icsd-93031 icsd-68781 icsd-92090 icsd-180936 icsd-157618 icsd-97004 icsd-248447 icsd-164862 icsd-186673 icsd-157619 icsd-66789 icsd-93123 icsd-93126 icsd-23928 icsd-93029 icsd-68589 icsd-655671 icsd-248444 icsd-53998 icsd-105553 icsd-164861 icsd-291119 icsd-92096 icsd-248443 icsd-186672 icsd-291453 icsd-157617 icsd-173962 icsd-647689 icsd-92095 icsd-237006 icsd-185123 icsd-89429 icsd-79914 icsd-173963 icsd-56696 icsd-83862 icsd-79915 | 2.012964965 | Journal of the American Ceramic Society | 0002-7820 | 2013
2139 | ZrO2Dy0.025Eu0.05 | ZrO2 | Dy | 3 | 0.025 | Eu | 3 | 0.05 | 298 | 583 | 0.402 | 0.355 |  |  |  | 352 | 352 |  |  |  |  | 583 | https://doi.org/10.1111/jace.12149 | Wiley | mp-2858, mp-776404,mp-754403,mp-1190186,mp-556605 ,mp-755089,mp-755759,mp-2574,mp-776427,mp-775909,mp-775980,mp-755769,mp-775910,mp-1565,mp-754741,mp-775935 ,mp-776386,mp-963,mp-1245318,mp-1100824 | icsd-82544 icsd-187209 icsd-80043 icsd-172161 icsd-173959 icsd-82543 icsd-291451 icsd-80042 icsd-658755 icsd-94887 icsd-186674 icsd-41010 icsd-80044 icsd-18190 icsd-62993 icsd-248445 icsd-68782 icsd-57158 icsd-157403 icsd-94886 icsd-86692 icsd-57451 icsd-89426 icsd-417639 icsd-187208 icsd-80048 icsd-80046 icsd-80045 icsd-291120 icsd-41572 icsd-248446 icsd-80050 icsd-80049 icsd-187207 icsd-26488 icsd-15983 icsd-82545 icsd-60900 icsd-647691 icsd-57157 icsd-96537 icsd-80047 icsd-185125 icsd-659226 icsd-60901 icsd-237008 icsd-248449 icsd-173960 icsd-67004 icsd-94931 icsd-66784 icsd-66783 icsd-92091 icsd-92093 icsd-85322 icsd-157620 icsd-237007 icsd-647692 icsd-9993 icsd-92092 icsd-66781 icsd-164736 icsd-51051 icsd-93124 icsd-66786 icsd-248448 icsd-291452 icsd-173961 icsd-157621 icsd-66788 icsd-88022 icsd-93028 icsd-66782 icsd-185124 icsd-93125 icsd-66787 icsd-93033 icsd-93032 icsd-93030 icsd-66785 icsd-93031 icsd-68781 icsd-92090 icsd-180936 icsd-157618 icsd-97004 icsd-248447 icsd-164862 icsd-186673 icsd-157619 icsd-66789 icsd-93123 icsd-93126 icsd-23928 icsd-93029 icsd-68589 icsd-655671 icsd-248444 icsd-53998 icsd-105553 icsd-164861 icsd-291119 icsd-92096 icsd-248443 icsd-186672 icsd-291453 icsd-157617 icsd-173962 icsd-647689 icsd-92095 icsd-237006 icsd-185123 icsd-89429 icsd-79914 icsd-173963 icsd-56696 icsd-83862 icsd-79915 | 1.993104324 | Journal of the American Ceramic Society | 0002-7820 | 2013
2140 | ZrO2Dy0.05Eu0.05 | ZrO2 | Dy | 3 | 0.05 | Eu | 3 | 0.05 | 298 | 583 | 0.343 | 0.325 |  |  |  | 352 | 352 |  |  |  |  | 583 | https://doi.org/10.1111/jace.12149 | Wiley | mp-2858, mp-776404,mp-754403,mp-1190186,mp-556605 ,mp-755089,mp-755759,mp-2574,mp-776427,mp-775909,mp-775980,mp-755769,mp-775910,mp-1565,mp-754741,mp-775935 ,mp-776386,mp-963,mp-1245318,mp-1100824 | icsd-82544 icsd-187209 icsd-80043 icsd-172161 icsd-173959 icsd-82543 icsd-291451 icsd-80042 icsd-658755 icsd-94887 icsd-186674 icsd-41010 icsd-80044 icsd-18190 icsd-62993 icsd-248445 icsd-68782 icsd-57158 icsd-157403 icsd-94886 icsd-86692 icsd-57451 icsd-89426 icsd-417639 icsd-187208 icsd-80048 icsd-80046 icsd-80045 icsd-291120 icsd-41572 icsd-248446 icsd-80050 icsd-80049 icsd-187207 icsd-26488 icsd-15983 icsd-82545 icsd-60900 icsd-647691 icsd-57157 icsd-96537 icsd-80047 icsd-185125 icsd-659226 icsd-60901 icsd-237008 icsd-248449 icsd-173960 icsd-67004 icsd-94931 icsd-66784 icsd-66783 icsd-92091 icsd-92093 icsd-85322 icsd-157620 icsd-237007 icsd-647692 icsd-9993 icsd-92092 icsd-66781 icsd-164736 icsd-51051 icsd-93124 icsd-66786 icsd-248448 icsd-291452 icsd-173961 icsd-157621 icsd-66788 icsd-88022 icsd-93028 icsd-66782 icsd-185124 icsd-93125 icsd-66787 icsd-93033 icsd-93032 icsd-93030 icsd-66785 icsd-93031 icsd-68781 icsd-92090 icsd-180936 icsd-157618 icsd-97004 icsd-248447 icsd-164862 icsd-186673 icsd-157619 icsd-66789 icsd-93123 icsd-93126 icsd-23928 icsd-93029 icsd-68589 icsd-655671 icsd-248444 icsd-53998 icsd-105553 icsd-164861 icsd-291119 icsd-92096 icsd-248443 icsd-186672 icsd-291453 icsd-157617 icsd-173962 icsd-647689 icsd-92095 icsd-237006 icsd-185123 icsd-89429 icsd-79914 icsd-173963 icsd-56696 icsd-83862 icsd-79915 | 1.983959792 | Journal of the American Ceramic Society | 0002-7820 | 2013
2141 | Sr3LuV2O8 | Sr3LuV2O8 | [6 empty] | 298 | 439 | [5 empty] | 319 |  |  |  | 4.11059 | 12900 | 439 | https://doi.org/10.1111/jace.17689 | Wiley | mp-18972,mp-541507,mp-555382,mp-1237534 | icsd-69012 icsd-69000 icsd-72219 icsd-71450 icsd-80602 icsd-80601 icsd-80602 | 1.038580505 | Journal of the American Ceramic Society | 0002-7820 | 2021
2142 | Sr3Lu0.993V2O8Eu0.007 | Sr3Lu0.993V2O8 | Eu | 3 | 0.007 |  |  |  | 298 | 615 |  |  | 44 |  |  | 319 | 391 |  |  | 5.761176 | 577000 | 615 | https://doi.org/10.1111/jace.17689 | Wiley | mp-18972,mp-541507,mp-555382,mp-1237534 | icsd-69012 icsd-69000 icsd-72219 icsd-71450 icsd-80602 icsd-80601 icsd-80602 | 1.004870968 | Journal of the American Ceramic Society | 0002-7820 | 2021
2143 | Sr3Lu0.991V2O8Eu0.009 | Sr3Lu0.991V2O8 | Eu | 3 | 0.009 |  |  |  | 298 | 615 |  |  | 46 |  |  | 319 | 391 |  |  | 5.751741 | 564600 | 615 | https://doi.org/10.1111/jace.17689 | Wiley | mp-18972,mp-541507,mp-555382,mp-1237534 | icsd-69012 icsd-69000 icsd-72219 icsd-71450 icsd-80602 icsd-80601 icsd-80602 | 1.033261462 | Journal of the American Ceramic Society | 0002-7820 | 2021
2144 | Sr3Lu0.98V2O8Eu0.02 | Sr3Lu0.98V2O8 | Eu | 3 | 0.02 |  |  |  | 298 | 615 |  |  | 51 |  |  | 319 | 391 |  |  | 5.742882 | 553200 | 615 | https://doi.org/10.1111/jace.17689 | Wiley | mp-18972,mp-541507,mp-555382,mp-1237534 | icsd-69012 icsd-69000 icsd-72219 icsd-71450 icsd-80602 icsd-80601 icsd-80602 | 1.009870621 | Journal of the American Ceramic Society | 0002-7820 | 2021
2145 | Sr3Lu0.96V2O8Eu0.04 | Sr3Lu0.96V2O8 | Eu | 3 | 0.04 |  |  |  | 298 | 615 | 0.65 | 0.34 | 53 |  |  | 319 | 391 | 461 |  | 5.733598 | 541500 | 615 | https://doi.org/10.1111/jace.17689 | Wiley | mp-18972,mp-541507,mp-555382,mp-1237534 | icsd-69012 icsd-69000 icsd-72219 icsd-71450 icsd-80602 icsd-80601 icsd-80602 | 0.983916341 | Journal of the American Ceramic Society | 0002-7820 | 2021
2146 | Sr3Lu0.94V2O8Eu0.06 | Sr3Lu0.94V2O8 | Eu | 3 | 0.06 |  |  |  | 298 | 615 |  |  | 49 |  |  | 319 | 391 |  |  | 5.719248 | 523900 | 615 | https://doi.org/10.1111/jace.17689 | Wiley | mp-18972,mp-541507,mp-555382,mp-1237534 | icsd-69012 icsd-69000 icsd-72219 icsd-71450 icsd-80602 icsd-80601 icsd-80602 | 1.08961912 | Journal of the American Ceramic Society | 0002-7820 | 2021
2147 | La1.97MgGeO6Dy0.03 | La1.97MgGeO6 | Dy | 3 | 0.03 |  |  |  | 298 | 575 | [5 empty] | 350 | 350 |  |  | 5.002771 | 100640 | 575 | https://doi.org/10.1111/jace.15923 | Wiley | mp-11585 |  | 0.983020493 | Journal of the American Ceramic Society | 0002-7820 | 2018
2148 | La1.97MgGe0.998O6Dy0.03Mn0.002 | La1.97MgGe0.998O6 | Dy | 3 | 0.03 | Mn | 4 | 0.002 | 298 | 708 | [5 empty] | 350 |  |  |  | 4.997124 | 99340 | 575 | https://doi.org/10.1111/jace.15923 | Wiley | mp-11585 |  | 0.974430784 | Journal of the American Ceramic Society | 0002-7820 | 2018
2149 | La1.97MgGe0.996O6Dy0.03Mn0.004 | La1.97MgGe0.996O6 | Dy | 3 | 0.03 | Mn | 4 | 0.004 | 298 | 708 | [5 empty] | 350 |  |  |  | 4.988202 | 97320 | 575 | https://doi.org/10.1111/jace.15923 | Wiley | mp-11585 |  | 0.973861717 | Journal of the American Ceramic Society | 0002-7820 | 2018
2150 | La1.97MgGe0.994O6Dy0.03Mn0.006 | La1.97MgGe0.994O6 | Dy | 3 | 0.03 | Mn | 4 | 0.006 | 298 | 708 | [5 empty] | 350 |  |  |  | 4.790496 | 61730 | 575 | https://doi.org/10.1111/jace.15923 | Wiley | mp-11585 |  | 0.972103381 | Journal of the American Ceramic Society | 0002-7820 | 2018
2151 | La1.97MgGe0.992O6Dy0.03Mn0.008 | La1.97MgGe0.992O6 | Dy | 3 | 0.03 | Mn | 4 | 0.008 | 298 | 708 |  |  | 81.6 | 60.3 | 533 | 350 |  |  |  | 4.703377 | 50510 | 575 | https://doi.org/10.1111/jace.15923 | Wiley | mp-11585 |  | 1.034648485 | Journal of the American Ceramic Society | 0002-7820 | 2018
2152 | KBaSc2P3O12Ce0.04 | KBaSc2P3O12 | Ce | 3 | 0.04 |  |  |  | 298 | 380 | 0.159 | 0.036 | 69.3 |  |  | 320 | 320 |  |  |  |  | 380 | https://doi.org/10.1002/cphc.201500387 | Wiley |  |  | 1.26834615 | ChemPhysChem | 1439-4235 | 2015
2153 | KBaSc2P3O12Eu0.04 | KBaSc2P3O12 | Eu | 2 | 0.04 |  |  |  | 298 | 420 | 0.153 | 0.072 | 30.1 |  |  | 300 | 300 |  |  | 2.657534 | 454.5 | 420 | https://doi.org/10.1002/cphc.201500387 | Wiley |  |  | 0.929564394 | ChemPhysChem | 1439-4235 | 2015
2154 | KBaSc2P3O12Eu0.04Tb0.03 | KBaSc2P3O12 | Eu | 2 | 0.04 | Tb | 3 | 0.03 | 298 | 552 | 0.165 | 0.121 | 32.4 |  |  | 300 | 300 |  |  | 2.602386 | 400.3 | 420 | https://doi.org/10.1002/cphc.201500387 | Wiley |  |  | 1.036209226 | ChemPhysChem | 1439-4235 | 2015
2155 | KBaSc2P3O12Eu0.04Tb0.06 | KBaSc2P3O12 | Eu | 2 | 0.04 | Tb | 3 | 0.06 | 298 | 552 | 0.181 | 0.209 | 37.2 |  |  | 300 | 300 |  |  | 2.573336 | 374.4 | 420 | https://doi.org/10.1002/cphc.201500387 | Wiley |  |  | 1.044390177 | ChemPhysChem | 1439-4235 | 2015
2156 | KBaSc2P3O12Eu0.04Tb0.09 | KBaSc2P3O12 | Eu | 2 | 0.04 | Tb | 3 | 0.09 | 298 | 552 | 0.193 | 0.245 | 56.4 |  |  | 300 | 300 |  |  | 2.55084 | 355.5 | 420 | https://doi.org/10.1002/cphc.201500387 | Wiley |  |  | 1.048355511 | ChemPhysChem | 1439-4235 | 2015
2157 | KBaSc2P3O12Eu0.04Tb0.12 | KBaSc2P3O12 | Eu | 2 | 0.04 | Tb | 3 | 0.12 | 298 | 552 | 0.204 | 0.285 | 57.3 |  |  | 300 | 300 |  |  | 2.517592 | 329.3 | 420 | https://doi.org/10.1002/cphc.201500387 | Wiley |  |  | 1.056347551 | ChemPhysChem | 1439-4235 | 2015
2158 | KBaSc2P3O12Eu0.04Tb0.15 | KBaSc2P3O12 | Eu | 2 | 0.04 | Tb | 3 | 0.15 | 298 | 552 | 0.224 | 0.344 | 42.9 |  |  | 300 | 300 |  |  | 2.4777 | 300.4 | 420 | https://doi.org/10.1002/cphc.201500387 | Wiley |  |  | 1.07306278 | ChemPhysChem | 1439-4235 | 2015
2159 | KBaSc2P3O12Eu0.04Tb0.18 | KBaSc2P3O12 | Eu | 2 | 0.04 | Tb | 3 | 0.18 | 298 | 552 | 0.232 | 0.375 | 39.7 |  |  | 300 | 300 |  |  |  |  | 420 | https://doi.org/10.1002/cphc.201500387 | Wiley |  |  | 1.252021978 | ChemPhysChem | 1439-4235 | 2015
2160 | KBaSc2P3O12Ce0.04Tb0.03 | KBaSc2P3O12 | Ce | 3 | 0.04 | Tb | 3 | 0.03 | 298 | 380 | 0.194 | 0.203 | 70.2 |  |  | 320 | [6 empty] | https://doi.org/10.1002/cphc.201500387 | Wiley |  |  | 1.244359851 | ChemPhysChem | 1439-4235 | 2015
2161 | KBaSc2P3O12Ce0.04Tb0.06 | KBaSc2P3O12 | Ce | 3 | 0.04 | Tb | 3 | 0.06 | 298 | 552 | 0.217 | 0.312 | 72.1 |  |  | 320 | [6 empty] | https://doi.org/10.1002/cphc.201500387 | Wiley |  |  | 1.187318882 | ChemPhysChem | 1439-4235 | 2015
2162 | KBaSc2P3O12Ce0.04Tb0.09 | KBaSc2P3O12 | Ce | 3 | 0.04 | Tb | 3 | 0.09 | 298 | 552 | 0.236 | 0.401 | 69.4 |  |  | 320 | [6 empty] | https://doi.org/10.1002/cphc.201500387 | Wiley |  |  | 1.181589847 | ChemPhysChem | 1439-4235 | 2015
2163 | KBaSc2P3O12Ce0.04Tb0.12 | KBaSc2P3O12 | Ce | 3 | 0.04 | Tb | 3 | 0.12 | 298 | 552 | 0.248 | 0.453 | 66.8 |  |  | 320 | [6 empty] | https://doi.org/10.1002/cphc.201500387 | Wiley |  |  | 1.170497942 | ChemPhysChem | 1439-4235 | 2015
2164 | KBaSc2P3O12Ce0.04Tb0.15 | KBaSc2P3O12 | Ce | 3 | 0.04 | Tb | 3 | 0.15 | 298 | 552 | 0.252 | 0.476 | 61.3 |  |  | 320 | [6 empty] | https://doi.org/10.1002/cphc.201500387 | Wiley |  |  | 1.164990873 | ChemPhysChem | 1439-4235 | 2015
2192 | Li2Sr0.99SiO4Dy0.01 | Li2Sr0.99SiO4 | Dy | 3 | 0.01 |  |  |  | 298 | 479 | 0.246 | 0.29 |  |  |  | 349 | 349 | 364 | 386 |  |  | 479 | https://doi.org/10.1002/bio.2692 | Wiley | mp-1191141 | icsd-167334 | 1.066826931 | Luminescence | 1522-7235 | 2014
2193 | Li2Sr0.98SiO4Dy0.02 | Li2Sr0.98SiO4 | Dy | 3 | 0.02 |  |  |  | 298 | 479 | 0.244 | 0.286 |  |  |  | 349 | 349 | 364 | 386 |  |  | 479 | https://doi.org/10.1002/bio.2692 | Wiley | mp-1191141 | icsd-167334 | 1.066752262 | Luminescence | 1522-7235 | 2014
2194 | Li2Sr0.97SiO4Dy0.03 | Li2Sr0.97SiO4 | Dy | 3 | 0.03 |  |  |  | 298 | 479 | 0.246 | 0.288 |  |  |  | 349 | 349 | 364 | 386 |  |  | 479 | https://doi.org/10.1002/bio.2692 | Wiley | mp-1191141 | icsd-167334 | 1.066731104 | Luminescence | 1522-7235 | 2014
2195 | Li2Sr0.95SiO4Dy0.05 | Li2Sr0.95SiO4 | Dy | 3 | 0.05 |  |  |  | 298 | 479 | 0.245 | 0.281 |  |  |  | 349 | 349 | 364 | 386 |  |  | 479 | https://doi.org/10.1002/bio.2692 | Wiley | mp-1191141 | icsd-167334 | 1.067258344 | Luminescence | 1522-7235 | 2014
2196 | Li2Sr0.93SiO4Dy0.07 | Li2Sr0.93SiO4 | Dy | 3 | 0.07 |  |  |  | 298 | 479 | 0.262 | 0.309 |  |  |  | 349 | 349 | 364 | 386 |  |  | 479 | https://doi.org/10.1002/bio.2692 | Wiley | mp-1191141 | icsd-167334 | 1.067690027 | Luminescence | 1522-7235 | 2014
2197 | Li2Sr0.98SiO4Dy0.02 | Li2Sr0.98SiO4 | Dy | 3 | 0.02 |  |  |  | 298 | 479 | 0.271 | 0.322 |  |  |  | 393 | [5 empty] | 479 | https://doi.org/10.1002/bio.2692 | Wiley | mp-1191141 | icsd-167334 | 1.058783799 | Luminescence | 1522-7235 | 2014
2198 | Li2Sr0.97SiO4Dy0.02Eu0.01 | Li2Sr0.97SiO4 | Dy | 3 | 0.02 | Eu | 3 | 0.01 | 298 | 590 | 0.325 | 0.338 |  |  |  | 393 | 393 |  |  |  |  | 590 | https://doi.org/10.1002/bio.2692 | Wiley | mp-1191141 | icsd-167334 | 1.106100494 | Luminescence | 1522-7235 | 2014
2199 | Li2Sr0.96SiO4Dy0.02Eu0.02 | Li2Sr0.96SiO4 | Dy | 3 | 0.02 | Eu | 3 | 0.02 | 298 | 590 | 0.364 | 0.342 |  |  |  | 393 | 393 |  |  |  |  | 590 | https://doi.org/10.1002/bio.2692 | Wiley | mp-1191141 | icsd-167334 | 1.102604901 | Luminescence | 1522-7235 | 2014
2200 | Li2Sr0.95SiO4Dy0.02Eu0.03 | Li2Sr0.95SiO4 | Dy | 3 | 0.02 | Eu | 3 | 0.03 | 298 | 590 | 0.397 | 0.349 |  |  |  | 393 | 393 |  |  |  |  | 590 | https://doi.org/10.1002/bio.2692 | Wiley | mp-1191141 | icsd-167334 | 1.099822389 | Luminescence | 1522-7235 | 2014
2201 | Li2Sr0.94SiO4Dy0.02Eu0.04 | Li2Sr0.94SiO4 | Dy | 3 | 0.02 | Eu | 3 | 0.04 | 298 | 590 | 0.409 | 0.356 |  |  |  | 393 | 393 |  |  |  |  | 590 | https://doi.org/10.1002/bio.2692 | Wiley | mp-1191141 | icsd-167334 | 1.098975102 | Luminescence | 1522-7235 | 2014
2209 | La2.98SbO7Sm0.02 | La2.98SbO7 | Sm | 3 | 0.02 |  |  |  | 298 | 608 | [5 empty] | 407 | 407 |  |  | 6.318063 | 2080000 | 608 | https://doi.org/10.1002/bio.2983 | Wiley | mp-1211549,mp-1190600 | icsd-246732 icsd-188501 | 1.044449342 | Luminescence | 1522-7235 | 2015
2210 | La2.9SbO7Sm0.1 | La2.9SbO7 | Sm | 3 | 0.1 |  |  |  | 298 | 608 | 0.547 | 0.443 |  |  |  | 407 | 407 |  |  | 6.278754 | 1900000 | 608 | https://doi.org/10.1002/bio.2983 | Wiley | mp-1211549,mp-1190600 | icsd-246732 icsd-188501 | 0.999473693 | Luminescence | 1522-7235 | 2015
2211 | La2.8SbO7Sm0.2 | La2.8SbO7 | Sm | 3 | 0.2 |  |  |  | 298 | 608 | [5 empty] | 407 | 407 |  |  | 6.243038 | 1750000 | 608 | https://doi.org/10.1002/bio.2983 | Wiley | mp-1211549,mp-1190600 | icsd-246732 icsd-188501 | 1.008253728 | Luminescence | 1522-7235 | 2015
2212 | Sr0.97MoO4Tb0.02 | Sr0.97MoO4 | Tb | 3 | 0.02 |  |  |  | 298 | 545 | 0.2605 | 0.6339 |  |  |  | 290 | 290 |  |  |  |  | 545 | https://doi.org/10.1002/bio.2971 | Wiley | mp-18834 | icsd-193794 icsd-250491 icsd-23700 icsd-28025 icsd-194080 icsd-173125 icsd-173120 icsd-245803 icsd-245802 icsd-173122 icsd-239418 icsd-248458 icsd-99089 icsd-194081 | 0.998622432 | Luminescence | 1522-7235 | 2015
2213 | Sr0.925MoO4Sm0.05 | Sr0.925MoO4 | Sm | 3 | 0.05 |  |  |  | 298 | 646 | 0.5856 | 0.4136 |  |  |  | 278 | 278 |  |  | 5.790988 | 618000 | 646 | https://doi.org/10.1002/bio.2971 | Wiley | mp-18834 | icsd-193794 icsd-250491 icsd-23700 icsd-28025 icsd-194080 icsd-173125 icsd-173120 icsd-245803 icsd-245802 icsd-173122 icsd-239418 icsd-248458 icsd-99089 icsd-194081 | 1.015466906 | Luminescence | 1522-7235 | 2015
2214 | Sr0.9175MoO4Sm0.05Tb0.005 | Sr0.9175MoO4 | Sm | 3 | 0.05 | Tb | 3 | 0.005 | 298 | 646 | 0.5015 | 0.4658 |  |  |  | 290 | 290 |  |  |  |  | 646 | https://doi.org/10.1002/bio.2971 | Wiley | mp-18834 | icsd-193794 icsd-250491 icsd-23700 icsd-28025 icsd-194080 icsd-173125 icsd-173120 icsd-245803 icsd-245802 icsd-173122 icsd-239418 icsd-248458 icsd-99089 icsd-194081 | 0.98661334 | Luminescence | 1522-7235 | 2015
2215 | Sr0.91MoO4Sm0.05Tb0.01 | Sr0.91MoO4 | Sm | 3 | 0.05 | Tb | 3 | 0.01 | 298 | 545 | 0.4453 | 0.5063 |  |  |  | 290 | 290 |  |  |  |  | 646 | https://doi.org/10.1002/bio.2971 | Wiley | mp-18834 | icsd-193794 icsd-250491 icsd-23700 icsd-28025 icsd-194080 icsd-173125 icsd-173120 icsd-245803 icsd-245802 icsd-173122 icsd-239418 icsd-248458 icsd-99089 icsd-194081 | 0.978431296 | Luminescence | 1522-7235 | 2015
2216 | Sr0.895MoO4Sm0.05Tb0.02 | Sr0.895MoO4 | Sm | 3 | 0.05 | Tb | 3 | 0.02 | 298 | 545 | 0.4238 | 0.5213 |  |  |  | 290 | 290 |  |  | 5.783189 | 607000 | 646 | https://doi.org/10.1002/bio.2971 | Wiley | mp-18834 | icsd-193794 icsd-250491 icsd-23700 icsd-28025 icsd-194080 icsd-173125 icsd-173120 icsd-245803 icsd-245802 icsd-173122 icsd-239418 icsd-248458 icsd-99089 icsd-194081 | 1.020567071 | Luminescence | 1522-7235 | 2015
2217 | Sr0.880MoO4Sm0.05Tb0.03 | Sr0.880MoO4 | Sm | 3 | 0.05 | Tb | 3 | 0.03 | 298 | 545 | 0.371 | 0.5606 |  |  |  | 290 | 290 |  |  |  |  | 646 | https://doi.org/10.1002/bio.2971 | Wiley | mp-18834 | icsd-193794 icsd-250491 icsd-23700 icsd-28025 icsd-194080 icsd-173125 icsd-173120 icsd-245803 icsd-245802 icsd-173122 icsd-239418 icsd-248458 icsd-99089 icsd-194081 | 0.980021365 | Luminescence | 1522-7235 | 2015
2218 | Sr0.865MoO4Sm0.05Tb0.04 | Sr0.865MoO4 | Sm | 3 | 0.05 | Tb | 3 | 0.04 | 298 | 545 | 0.363 | 0.567 |  |  |  | 290 | 290 |  |  |  |  | 646 | https://doi.org/10.1002/bio.2971 | Wiley | mp-18834 | icsd-193794 icsd-250491 icsd-23700 icsd-28025 icsd-194080 icsd-173125 icsd-173120 icsd-245803 icsd-245802 icsd-173122 icsd-239418 icsd-248458 icsd-99089 icsd-194081 | 0.979717894 | Luminescence | 1522-7235 | 2015
2219 | Sr0.85MoO4Sm0.05Tb0.05 | Sr0.85MoO4 | Sm | 3 | 0.05 | Tb | 3 | 0.05 | 298 | 545 | 0.3439 | 0.5812 |  |  |  | 290 | 290 |  |  |  |  | 646 | https://doi.org/10.1002/bio.2971 | Wiley | mp-18834 | icsd-193794 icsd-250491 icsd-23700 icsd-28025 icsd-194080 icsd-173125 icsd-173120 icsd-245803 icsd-245802 icsd-173122 icsd-239418 icsd-248458 icsd-99089 icsd-194081 | 0.979536093 | Luminescence | 1522-7235 | 2015
2220 | Sr0.9MoO4Na0.05Sm0.05 | Sr0.9MoO4Na0.05 | Sm | 3 | 0.05 |  |  |  | 298 | 646 | [5 empty] | 290 | 646 |  |  | 5.846337 | 702000 | 646 | https://doi.org/10.1002/bio.2971 | Wiley | mp-18834 | icsd-193794 icsd-250491 icsd-23700 icsd-28025 icsd-194080 icsd-173125 icsd-173120 icsd-245803 icsd-245802 icsd-173122 icsd-239418 icsd-248458 icsd-99089 icsd-194081 | 1.170037098 | Luminescence | 1522-7235 | 2015
2222 | LiGd0.5MgWO6Eu0.5 | LiGd0.5MgWO6 | Eu | 3 | 0.5 |  |  |  | 298 | 615 | 0.664 | 0.336 | 69.8 |  |  | 395 | 465 |  |  |  |  | 615 | https://doi.org/10.1016/j.dyepig.2018.08.013 | ESV |  |  | 1.005327492 | Dyes and Pigments | 0143-7208 | 2019
2223 | LiGd0.5MgWO6Eu0.5 | LiGd0.5MgWO6 | Eu | 3 | 0.5 |  |  |  | 298 | 615 |  |  | 70.6 |  |  | 465 | 465 |  |  |  |  | 615 | https://doi.org/10.1016/j.dyepig.2018.08.013 | ESV |  |  | 1.014314499 | Dyes and Pigments | 0143-7208 | 2019
2224 | Rb1.01Ba0.98PO4Eu0.01 | Rb1.01Ba0.98PO4 | Eu | 3 | 0.01 |  |  |  | 298 | 612 | 0.53 | 0.45 |  |  |  | 392 | 392 |  |  |  |  | 612 | https://doi.org/10.1007/s10854-015-3745-1 | SN | mp-17832 | icsd-72001 | 0.992437788 | Journal of Materials Science: Materials in Electronics | 0957-4522 | 2015
2225 | Rb1.03Ba0.94PO4Eu0.03 | Rb1.03Ba0.94PO4 | Eu | 3 | 0.03 |  |  |  | 298 | 612 | 0.586 | 0.405 |  |  |  | 392 | 392 |  |  |  |  | 612 | https://doi.org/10.1007/s10854-015-3745-1 | SN | mp-17832 | icsd-72001 | 0.992331647 | Journal of Materials Science: Materials in Electronics | 0957-4522 | 2015
2226 | Rb1.05Ba0.9PO4Eu0.05 | Rb1.05Ba0.9PO4 | Eu | 3 | 0.05 |  |  |  | 298 | 612 | 0.596 | 0.397 |  |  |  | 392 | 392 |  |  |  |  | 612 | https://doi.org/10.1007/s10854-015-3745-1 | SN | mp-17832 | icsd-72001 | 0.9972224 | Journal of Materials Science: Materials in Electronics | 0957-4522 | 2015
2227 | Rb1.07Ba0.86PO4Eu0.07 | Rb1.07Ba0.86PO4 | Eu | 3 | 0.07 |  |  |  | 298 | 612 | 0.603 | 0.391 |  |  |  | 392 | 392 |  |  |  |  | 612 | https://doi.org/10.1007/s10854-015-3745-1 | SN | mp-17832 | icsd-72001 | 1.000889883 | Journal of Materials Science: Materials in Electronics | 0957-4522 | 2015
2228 | Rb1.09Ba0.82PO4Eu0.09 | Rb1.09Ba0.82PO4 | Eu | 3 | 0.09 |  |  |  | 298 | 612 | 0.61 | 0.386 | 31 |  | 473 | 392 | 392 | 462 |  | 6.287802 | 1940000 | 612 | https://doi.org/10.1007/s10854-015-3745-1 | SN | mp-17832 | icsd-72001 | 1.031752224 | Journal of Materials Science: Materials in Electronics | 0957-4522 | 2015
2229 | Rb1.09Ba0.82PO4Eu0.09 | Rb1.09Ba0.82PO4 | Eu | 3 | 0.09 |  |  |  | 323 | 612 | 0.61 | 0.387 |  |  |  | 392 | [6 empty] | https://doi.org/10.1007/s10854-015-3745-1 | SN | mp-17832 | icsd-72001 | 1.002048914 | Journal of Materials Science: Materials in Electronics | 0957-4522 | 2015
2230 | Rb1.09Ba0.82PO4Eu0.09 | Rb1.09Ba0.82PO4 | Eu | 3 | 0.09 |  |  |  | 343 | 612 | 0.609 | 0.388 |  |  |  | 392 | [6 empty] | https://doi.org/10.1007/s10854-015-3745-1 | SN | mp-17832 | icsd-72001 | 1.000802792 | Journal of Materials Science: Materials in Electronics | 0957-4522 | 2015
2231 | Rb1.09Ba0.82PO4Eu0.09 | Rb1.09Ba0.82PO4 | Eu | 3 | 0.09 |  |  |  | 363 | 612 | 0.608 | 0.39 |  |  |  | 392 | [6 empty] | https://doi.org/10.1007/s10854-015-3745-1 | SN | mp-17832 | icsd-72001 | 0.998908929 | Journal of Materials Science: Materials in Electronics | 0957-4522 | 2015
2232 | Rb1.09Ba0.82PO4Eu0.09 | Rb1.09Ba0.82PO4 | Eu | 3 | 0.09 |  |  |  | 383 | 612 | 0.606 | 0.392 |  |  |  | 392 | [6 empty] | https://doi.org/10.1007/s10854-015-3745-1 | SN | mp-17832 | icsd-72001 | 0.996439142 | Journal of Materials Science: Materials in Electronics | 0957-4522 | 2015
2233 | Rb1.09Ba0.82PO4Eu0.09 | Rb1.09Ba0.82PO4 | Eu | 3 | 0.09 |  |  |  | 403 | 612 | 0.603 | 0.395 |  |  |  | 392 | [6 empty] | https://doi.org/10.1007/s10854-015-3745-1 | SN | mp-17832 | icsd-72001 | 0.993472138 | Journal of Materials Science: Materials in Electronics | 0957-4522 | 2015
2234 | Rb1.09Ba0.82PO4Eu0.09 | Rb1.09Ba0.82PO4 | Eu | 3 | 0.09 |  |  |  | 423 | 612 | 0.598 | 0.398 |  |  |  | 392 | [6 empty] | https://doi.org/10.1007/s10854-015-3745-1 | SN | mp-17832 | icsd-72001 | 0.99269012 | Journal of Materials Science: Materials in Electronics | 0957-4522 | 2015
2235 | Rb1.09Ba0.82PO4Eu0.09 | Rb1.09Ba0.82PO4 | Eu | 3 | 0.09 |  |  |  | 433 | 612 | 0.597 | 0.4 |  |  |  | 392 | [6 empty] | https://doi.org/10.1007/s10854-015-3745-1 | SN | mp-17832 | icsd-72001 | 0.99731449 | Journal of Materials Science: Materials in Electronics | 0957-4522 | 2015
2236 | Rb1.09Ba0.82PO4Eu0.09 | Rb1.09Ba0.82PO4 | Eu | 3 | 0.09 |  |  |  | 443 | 612 | 0.595 | 0.402 |  |  |  | 392 | [6 empty] | https://doi.org/10.1007/s10854-015-3745-1 | SN | mp-17832 | icsd-72001 | 1.007576691 | Journal of Materials Science: Materials in Electronics | 0957-4522 | 2015
2237 | Rb1.09Ba0.82PO4Eu0.09 | Rb1.09Ba0.82PO4 | Eu | 3 | 0.09 |  |  |  | 453 | 612 | 0.592 | 0.405 |  |  |  | 392 | [6 empty] | https://doi.org/10.1007/s10854-015-3745-1 | SN | mp-17832 | icsd-72001 | 1.024188235 | Journal of Materials Science: Materials in Electronics | 0957-4522 | 2015
2238 | Rb1.11Ba0.78PO4Eu0.11 | Rb1.11Ba0.78PO4 | Eu | 3 | 0.11 |  |  |  | 298 | 612 | 0.608 | 0.387 |  |  |  | 392 | 392 |  |  |  |  | 612 | https://doi.org/10.1007/s10854-015-3745-1 | SN | mp-17832 | icsd-72001 | 1.01121373 | Journal of Materials Science: Materials in Electronics | 0957-4522 | 2015
2239 | Rb1.13Ba0.74PO4Eu0.13 | Rb1.13Ba0.74PO4 | Eu | 3 | 0.13 |  |  |  | 298 | 612 | 0.606 | 0.389 |  |  |  | 392 | 392 |  |  |  |  | 612 | https://doi.org/10.1007/s10854-015-3745-1 | SN | mp-17832 | icsd-72001 | 1.009988013 | Journal of Materials Science: Materials in Electronics | 0957-4522 | 2015
2240 | BiOClTb0.01 | BiOCl | Tb | 3 | 0.01 |  |  |  | 298 | 543 | [5 empty] | 377 | 377 |  |  | 4.913814 | 82000 | 543 | https://doi.org/10.1016/j.jallcom.2016.11.224 | ESV | mp-22939 | icsd-29143 icsd-195115 icsd-24608 icsd-74502 icsd-185970 | 1.060926176 | Journal of Alloys and Compounds | 0925-8388 | 2017
2241 | BiOClTb0.03 | BiOCl | Tb | 3 | 0.03 |  |  |  | 298 | 543 | [5 empty] | 377 | 377 |  |  | 4.845098 | 70000 | 543 | https://doi.org/10.1016/j.jallcom.2016.11.224 | ESV | mp-22939 | icsd-29143 icsd-195115 icsd-24608 icsd-74502 icsd-185970 | 0.977833984 | Journal of Alloys and Compounds | 0925-8388 | 2017
2242 | BiOClTb0.05 | BiOCl | Tb | 3 | 0.05 |  |  |  | 298 | 543 | [5 empty] | 377 | 377 |  |  | 4.690196 | 49000 | 543 | https://doi.org/10.1016/j.jallcom.2016.11.224 | ESV | mp-22939 | icsd-29143 icsd-195115 icsd-24608 icsd-74502 icsd-185970 | 1.039554621 | Journal of Alloys and Compounds | 0925-8388 | 2017
2243 | BiOClTb0.07 | BiOCl | Tb | 3 | 0.07 |  |  |  | 298 | 543 | [5 empty] | 377 | 377 |  |  | 4.672098 | 47000 | 543 | https://doi.org/10.1016/j.jallcom.2016.11.224 | ESV | mp-22939 | icsd-29143 icsd-195115 icsd-24608 icsd-74502 icsd-185970 | 1.02799174 | Journal of Alloys and Compounds | 0925-8388 | 2017
2244 | BiOClTb0.09 | BiOCl | Tb | 3 | 0.09 |  |  |  | 298 | 543 | 0.353 | 0.572 |  |  | 370 | 377 | 377 | 354 |  | 4.079181 | 12000 | 543 | https://doi.org/10.1016/j.jallcom.2016.11.224 | ESV | mp-22939 | icsd-29143 icsd-195115 icsd-24608 icsd-74502 icsd-185970 | 1.043983341 | Journal of Alloys and Compounds | 0925-8388 | 2017
2245 | BiOClTb0.11 | BiOCl | Tb | 3 | 0.11 |  |  |  | 298 | 543 | [5 empty] | 377 | 377 |  |  | 4 | 10000 | 543 | https://doi.org/10.1016/j.jallcom.2016.11.224 | ESV | mp-22939 | icsd-29143 icsd-195115 icsd-24608 icsd-74502 icsd-185970 | 1.033145579 | Journal of Alloys and Compounds | 0925-8388 | 2017
2246 | KMg4P3O12Eu0.005 | KMg4P3O12 | Eu | 2 | 0.005 |  |  |  | 298 | 450 | [5 empty] | 365 | 300 |  |  | 3.095518 | 1246 | 450 | https://doi.org/10.1038/srep09673 | SN | mp-557844 | icsd-154111 | 1.02477373 | Scientific Reports | 2045-2322 | 2015
2247 | KMg4P3O12Eu0.01 | KMg4P3O12 | Eu | 2 | 0.01 |  |  |  | 298 | 450 | 0.1507 | 0.0645 | 50.44 |  | 823 | 365 | 300 |  |  | 3.101059 | 1262 | 450 | https://doi.org/10.1038/srep09673 | SN | mp-557844 | icsd-154111 | 1.066113141 | Scientific Reports | 2045-2322 | 2015
2248 | KMg4P3O12Eu0.02 | KMg4P3O12 | Eu | 2 | 0.02 |  |  |  | 298 | 450 | [5 empty] | 365 | 300 |  |  | 3.095169 | 1245 | 450 | https://doi.org/10.1038/srep09673 | SN | mp-557844 | icsd-154111 | 1.033254297 | Scientific Reports | 2045-2322 | 2015
2249 | KMg4P3O12Eu0.04 | KMg4P3O12 | Eu | 2 | 0.04 |  |  |  | 298 | 450 | [5 empty] | 365 | 300 |  |  | 3.070407 | 1176 | 450 | https://doi.org/10.1038/srep09673 | SN | mp-557844 | icsd-154111 | 1.06555159 | Scientific Reports | 2045-2322 | 2015
2250 | KMg4P3O12Eu0.06 | KMg4P3O12 | Eu | 2 | 0.06 |  |  |  | 298 | 450 | [5 empty] | 365 | 300 |  |  | 3.06558 | 1163 | 450 | https://doi.org/10.1038/srep09673 | SN | mp-557844 | icsd-154111 | 1.108166792 | Scientific Reports | 2045-2322 | 2015
2251 | KMg4P3O12Eu0.08 | KMg4P3O12 | Eu | 2 | 0.08 |  |  |  | 298 | 450 | [5 empty] | 365 | 300 |  |  | 3.064832 | 1161 | 450 | https://doi.org/10.1038/srep09673 | SN | mp-557844 | icsd-154111 | 1.107948562 | Scientific Reports | 2045-2322 | 2015
2252 | CaGd1.92ZnO5Tb0.04 | CaGd1.92ZnO5 | Tb | 3 | 0.04 |  |  |  | 298 | 541 | 0.305 | 0.556 |  |  |  | 317 | 317 |  |  | 6.136721 | 1370000 | 541 | https://doi.org/10.1039/C4RA15376F | RSC |  |  | 1.069358212 | RSC Advances | 2046-2069 | 2015
2253 | Na3MgZrP3O12Eu0.01 | Na3MgZrP3O12 | Eu | 3 | 0.01 |  |  |  | 298 | 611 | 0.639 | 0.359 |  |  | 513 | 393 | 393 |  |  | 6.729732 | 5367000 | 611 | https://doi.org/10.1007/s10854-017-8135-4 | SN | mp-690382 |  | 1.024685533 | Journal of Materials Science: Materials in Electronics | 0957-4522 | 2017
2254 | CaWO4Eu0.08 | CaWO4 | Eu | 3 | 0.08 |  |  |  | 298 | 614 | [5 empty] | 280 | 393 | 463 |  | 5.733197 | 541000 | 614 | https://doi.org/10.1016/j.dyepig.2017.04.037 | ESV | mp-19426,mp-1190383 | icsd-60550 icsd-193491 icsd-60548 icsd-60551 icsd-15869 icsd-155423 icsd-193047 icsd-15586 icsd-60549 icsd-18135 icsd-77335 icsd-157428 icsd-291535 icsd-60547 icsd-155791 icsd-238259 icsd-238258 | 0.985191888 | Dyes and Pigments | 0143-7208 | 2017
2255 | CaW0.9Mo0.1O4Eu0.08 | CaW0.9Mo0.1O4 | Eu | 3 | 0.08 |  |  |  | 298 | 614 | [5 empty] | 280 | 393 | 463 |  | 5.728354 | 535000 | 614 | https://doi.org/10.1016/j.dyepig.2017.04.037 | ESV | mp-19426,mp-1190383 | icsd-60550 icsd-193491 icsd-60548 icsd-60551 icsd-15869 icsd-155423 icsd-193047 icsd-15586 icsd-60549 icsd-18135 icsd-77335 icsd-157428 icsd-291535 icsd-60547 icsd-155791 icsd-238259 icsd-238258 | 0.98024776 | Dyes and Pigments | 0143-7208 | 2017
2256 | CaW0.7Mo0.3O4Eu0.08 | CaW0.7Mo0.3O4 | Eu | 3 | 0.08 |  |  |  | 298 | 614 | [5 empty] | 280 | 393 | 463 |  | 5.70757 | 510000 | 614 | https://doi.org/10.1016/j.dyepig.2017.04.037 | ESV | mp-19426,mp-1190383 | icsd-60550 icsd-193491 icsd-60548 icsd-60551 icsd-15869 icsd-155423 icsd-193047 icsd-15586 icsd-60549 icsd-18135 icsd-77335 icsd-157428 icsd-291535 icsd-60547 icsd-155791 icsd-238259 icsd-238258 | 0.981807176 | Dyes and Pigments | 0143-7208 | 2017
2257 | CaW0.4Mo0.6O4Eu0.08 | CaW0.4Mo0.6O4 | Eu | 3 | 0.08 |  |  |  | 298 | 614 | 0.653 | 0.354 |  |  | 440 | 280 | 393 | 463 |  | 5.679428 | 478000 | 614 | https://doi.org/10.1016/j.dyepig.2017.04.037 | ESV | mp-19426,mp-1190383 | icsd-60550 icsd-193491 icsd-60548 icsd-60551 icsd-15869 icsd-155423 icsd-193047 icsd-15586 icsd-60549 icsd-18135 icsd-77335 icsd-157428 icsd-291535 icsd-60547 icsd-155791 icsd-238259 icsd-238258 | 1.006271139 | Dyes and Pigments | 0143-7208 | 2017
2258 | CaW0.2Mo0.8O4Eu0.08 | CaW0.2Mo0.8O4 | Eu | 3 | 0.08 |  |  |  | 298 | 614 | [5 empty] | 280 | 393 | 463 |  | 5.657056 | 454000 | 614 | https://doi.org/10.1016/j.dyepig.2017.04.037 | ESV | mp-19426,mp-1190383 | icsd-60550 icsd-193491 icsd-60548 icsd-60551 icsd-15869 icsd-155423 icsd-193047 icsd-15586 icsd-60549 icsd-18135 icsd-77335 icsd-157428 icsd-291535 icsd-60547 icsd-155791 icsd-238259 icsd-238258 | 1.040670752 | Dyes and Pigments | 0143-7208 | 2017
2259 | CaMoO4Eu0.08 | CaMoO4 | Eu | 3 | 0.08 |  |  |  | 298 | 614 | [5 empty] | 280 | 393 | 463 |  | 5.638489 | 435000 | 614 | https://doi.org/10.1016/j.dyepig.2017.04.037 | ESV | mp-19330 | icsd-23699 icsd-60558 icsd-193793 icsd-183446 icsd-60557 icsd-194078 icsd-60554 icsd-60553 icsd-417513 icsd-183447 icsd-62219 icsd-60552 icsd-22351 icsd-194079 icsd-60556 icsd-60555 icsd-77334 | 1.01221324 | Dyes and Pigments | 0143-7208 | 2017
2260 | Sr1.8Li0.1MgWO6Eu0.1 | Sr1.8Li0.1MgWO6 | Eu | 3 | 0.1 |  |  |  | 298 | [6 empty] | 464 | 464 | 530 |  | 5.499687 | 316000 | 615 | https://doi.org/10.1016/j.cap.2013.03.027 | ESV | mp-18848,mp-19420 | icsd-152575 icsd-152576 icsd-155307 icsd-168463 icsd-151703 icsd-155310 icsd-155309 icsd-155306 icsd-155308 icsd-152574 | 0.939442699 | Current Applied Physics | 1567-1739 | 2013
2261 | Sr1.8Li0.1MgMo0.1W0.9O6Eu0.1 | Sr1.8Li0.1MgMo0.1W0.9O6 | Eu | 3 | 0.1 |  |  |  | 298 |  | 0.647 | 0.342 |  |  |  | 464 | 464 | 530 |  | 5.4843 | 305000 | 615 | https://doi.org/10.1016/j.cap.2013.03.027 | ESV | mp-18848,mp-19420 | icsd-152575 icsd-152576 icsd-155307 icsd-168463 icsd-151703 icsd-155310 icsd-155309 icsd-155306 icsd-155308 icsd-152574 | 1.042486972 | Current Applied Physics | 1567-1739 | 2013
2262 | Sr1.8Li0.1MgMo0.2W0.8O6Eu0.1 | Sr1.8Li0.1MgMo0.2W0.8O6 | Eu | 3 | 0.1 |  |  |  | 298 |  | 0.648 | 0.342 |  |  |  | 464 | 464 | 530 |  | 5.465383 | 292000 | 615 | https://doi.org/10.1016/j.cap.2013.03.027 | ESV | mp-18848,mp-19420 | icsd-152575 icsd-152576 icsd-155307 icsd-168463 icsd-151703 icsd-155310 icsd-155309 icsd-155306 icsd-155308 icsd-152574 | 1.052164488 | Current Applied Physics | 1567-1739 | 2013
2263 | Sr1.8Li0.1MgMo0.4W0.6O6Eu0.1 | Sr1.8Li0.1MgMo0.4W0.6O6 | Eu | 3 | 0.1 |  |  |  | 298 |  | 0.646 | 0.344 |  |  |  | 464 | 464 | 530 |  | 5.403121 | 253000 | 615 | https://doi.org/10.1016/j.cap.2013.03.027 | ESV | mp-18848,mp-19420 | icsd-152575 icsd-152576 icsd-155307 icsd-168463 icsd-151703 icsd-155310 icsd-155309 icsd-155306 icsd-155308 icsd-152574 | 1.071022512 | Current Applied Physics | 1567-1739 | 2013
2264 | Sr1.8Li0.1MgMo0.6W0.4O6Eu0.1 | Sr1.8Li0.1MgMo0.6W0.4O6 | Eu | 3 | 0.1 |  |  |  | 298 |  | 0.643 | 0.346 |  |  |  | 464 | 464 | 530 |  | 5.367356 | 233000 | 615 | https://doi.org/10.1016/j.cap.2013.03.027 | ESV | mp-18848,mp-19420 | icsd-152575 icsd-152576 icsd-155307 icsd-168463 icsd-151703 icsd-155310 icsd-155309 icsd-155306 icsd-155308 icsd-152574 | 1.061474528 | Current Applied Physics | 1567-1739 | 2013
2265 | Sr1.8Li0.1MgMo0.8W0.2O6Eu0.1 | Sr1.8Li0.1MgMo0.8W0.2O6 | Eu | 3 | 0.1 |  |  |  | 298 |  | 0.643 | 0.346 |  |  |  | 464 | 464 | 530 |  | 5.344392 | 221000 | 615 | https://doi.org/10.1016/j.cap.2013.03.027 | ESV | mp-18848,mp-19420 | icsd-152575 icsd-152576 icsd-155307 icsd-168463 icsd-151703 icsd-155310 icsd-155309 icsd-155306 icsd-155308 icsd-152574 | 1.052863462 | Current Applied Physics | 1567-1739 | 2013
2266 | Sr1.8Li0.1MgMoO6Eu0.1 | Sr1.8Li0.1MgMoO6 | Eu | 3 | 0.1 |  |  |  | 298 |  | 0.643 | 0.345 |  |  |  | 464 | 464 | 530 |  | 5.313867 | 206000 | 615 | https://doi.org/10.1016/j.cap.2013.03.027 | ESV | mp-1078539,mp-1206730 | icsd-187662 | 1.058689513 | Current Applied Physics | 1567-1739 | 2013
2267 | Sr0.99MoO4Eu0.01 | Sr0.99MoO4 | Eu | 3 | 0.01 |  |  |  | 298 | 615 | [5 empty] | 290 | 393 |  |  | 5.704151 | 506000 | 615 | https://doi.org/10.1039/C5RA06053B | RSC | mp-18834 | icsd-193794 icsd-250491 icsd-23700 icsd-28025 icsd-194080 icsd-173125 icsd-173120 icsd-245803 icsd-245802 icsd-173122 icsd-239418 icsd-248458 icsd-99089 icsd-194081 | 1.005646569 | RSC Advances | 2046-2069 | 2015
2268 | Sr0.93MoO4Eu0.07 | Sr0.93MoO4 | Eu | 3 | 0.07 |  |  |  | 298 | 615 | 0.623 | 0.335 |  |  |  | 290 | 393 |  |  | 5.68842 | 488000 | 615 | https://doi.org/10.1039/C5RA06053B | RSC | mp-18834 | icsd-193794 icsd-250491 icsd-23700 icsd-28025 icsd-194080 icsd-173125 icsd-173120 icsd-245803 icsd-245802 icsd-173122 icsd-239418 icsd-248458 icsd-99089 icsd-194081 | 1.024907416 | RSC Advances | 2046-2069 | 2015
2269 | Sr0.86MoO4Na0.07Eu0.07 | Sr0.86MoO4Na0.07 | Eu | 3 | 0.07 |  |  |  | 298 | 615 | 0.644 | 0.355 |  |  |  | 290 | 393 | 360 |  | 5.749736 | 562000 | 615 | https://doi.org/10.1039/C5RA06053B | RSC | mp-18834 | icsd-193794 icsd-250491 icsd-23700 icsd-28025 icsd-194080 icsd-173125 icsd-173120 icsd-245803 icsd-245802 icsd-173122 icsd-239418 icsd-248458 icsd-99089 icsd-194081 | 1.040537108 | RSC Advances | 2046-2069 | 2015
2270 | Sr0.84MoO4Na0.09Eu0.07 | Sr0.84MoO4Na0.09 | Eu | 3 | 0.07 |  |  |  | 298 | 615 | [5 empty] | 290 | 393 |  |  | 5.69897 | 500000 | 615 | https://doi.org/10.1039/C5RA06053B | RSC | mp-18834 | icsd-193794 icsd-250491 icsd-23700 icsd-28025 icsd-194080 icsd-173125 icsd-173120 icsd-245803 icsd-245802 icsd-173122 icsd-239418 icsd-248458 icsd-99089 icsd-194081 | 0.985826562 | RSC Advances | 2046-2069 | 2015
2271 | Sr4.995P3O12ClEu0.005 | Sr4.995P3O12Cl | Eu | 2 | 0.005 |  |  |  | 298 | 444 | [5 empty] | 277 | 277 |  |  | 2.692732 | 492.87 | 444 | https://doi.org/10.1039/C5TC02482J | RSC | mp-23121 | icsd-80085 icsd-2089 icsd-80084 | 1.096166947 | Journal of Materials Chemistry C | 2050-7526 | 2015
2272 | Sr4.99P3O12ClEu0.01 | Sr4.99P3O12Cl | Eu | 2 | 0.01 |  |  |  | 298 | 444 | 0.154 | 0.023 |  |  |  | 277 | 277 |  |  | 2.722576 | 527.93 | 444 | https://doi.org/10.1039/C5TC02482J | RSC | mp-23121 | icsd-80085 icsd-2089 icsd-80084 | 1.107251846 | Journal of Materials Chemistry C | 2050-7526 | 2015
2273 | Sr4.99P3O12ClEu0.01 | Sr4.99P3O12Cl | Eu | 2 | 0.01 |  |  |  | 298 | 444 |  |  | 80.53 |  |  | 395 | [5 empty] | 444 | https://doi.org/10.1039/C5TC02482J | RSC | mp-23121 | icsd-80085 icsd-2089 icsd-80084 | 1.295356935 | Journal of Materials Chemistry C | 2050-7526 | 2015
2274 | Sr4.98P3O12ClEu0.02 | Sr4.98P3O12Cl | Eu | 2 | 0.02 |  |  |  | 298 | 444 | [5 empty] | 277 | 277 |  |  | 2.716321 | 520.38 | 444 | https://doi.org/10.1039/C5TC02482J | RSC | mp-23121 | icsd-80085 icsd-2089 icsd-80084 | 1.105583424 | Journal of Materials Chemistry C | 2050-7526 | 2015
2275 | Sr4.97P3O12ClEu0.03 | Sr4.97P3O12Cl | Eu | 2 | 0.03 |  |  |  | 298 | 444 | [5 empty] | 277 | 277 |  |  | 2.699933 | 501.11 | 444 | https://doi.org/10.1039/C5TC02482J | RSC | mp-23121 | icsd-80085 icsd-2089 icsd-80084 | 1.120508404 | Journal of Materials Chemistry C | 2050-7526 | 2015
2276 | Sr4.95P3O12ClEu0.05 | Sr4.95P3O12Cl | Eu | 2 | 0.05 |  |  |  | 298 | 444 | [5 empty] | 277 | 277 |  |  | 2.671719 | 469.59 | 444 | https://doi.org/10.1039/C5TC02482J | RSC | mp-23121 | icsd-80085 icsd-2089 icsd-80084 | 1.187906419 | Journal of Materials Chemistry C | 2050-7526 | 2015
2277 | La0.99BWO6Tb0.01 | La0.99BWO6 | Tb | 3 | 0.01 |  |  |  | 298 | 543 | 0.3601 | 0.5145 |  |  |  | 380 | 380 |  |  | 6.324899 | 2113000 | 543 | https://doi.org/10.1016/j.dyepig.2017.11.003 | ESV |  |  | 0.987188244 | Dyes and Pigments | 0143-7208 | 2018
2278 | La0.985BWO6Tb0.01Eu0.005 | La0.985BWO6 | Tb | 3 | 0.01 | Eu | 3 | 0.005 | 298 | 543 | 0.4157 | 0.4817 |  |  |  | 380 | 380 |  |  | 6.311966 | 2051000 | 543 | https://doi.org/10.1016/j.dyepig.2017.11.003 | ESV |  |  | 0.989401441 | Dyes and Pigments | 0143-7208 | 2018
2279 | La0.98BWO6Tb0.01Eu0.01 | La0.98BWO6 | Tb | 3 | 0.01 | Eu | 3 | 0.01 | 298 | 695 | 0.4514 | 0.4549 |  |  |  | 380 | 380 |  |  | 6.281942 | 1914000 | 543 | https://doi.org/10.1016/j.dyepig.2017.11.003 | ESV |  |  | 1.043611579 | Dyes and Pigments | 0143-7208 | 2018
2280 | La0.97BWO6Tb0.01Eu0.02 | La0.97BWO6 | Tb | 3 | 0.01 | Eu | 3 | 0.02 | 298 | 695 | 0.4958 | 0.4345 |  |  |  | 380 | 380 |  |  | 6.260787 | 1823000 | 543 | https://doi.org/10.1016/j.dyepig.2017.11.003 | ESV |  |  | 1.025506287 | Dyes and Pigments | 0143-7208 | 2018
2281 | La0.94BWO6Tb0.01Eu0.05 | La0.94BWO6 | Tb | 3 | 0.01 | Eu | 3 | 0.05 | 298 | 695 | 0.549 | 0.4063 |  |  |  | 380 | 380 |  |  | 6.198107 | 1578000 | 543 | https://doi.org/10.1016/j.dyepig.2017.11.003 | ESV |  |  | 1.032760343 | Dyes and Pigments | 0143-7208 | 2018
2282 | La0.89BWO6Tb0.01Eu0.1 | La0.89BWO6 | Tb | 3 | 0.01 | Eu | 3 | 0.1 | 298 | 695 | 0.5902 | 0.3829 |  |  |  | 380 | 380 |  |  | 6.089552 | 1229000 | 543 | https://doi.org/10.1016/j.dyepig.2017.11.003 | ESV |  |  | 0.971329276 | Dyes and Pigments | 0143-7208 | 2018
2283 | La0.79BWO6Tb0.01Eu0.2 | La0.79BWO6 | Tb | 3 | 0.01 | Eu | 3 | 0.2 | 298 | 695 | 0.616 | 0.3687 |  |  | 425 | 380 | 380 |  |  | 5.801404 | 633000 | 543 | https://doi.org/10.1016/j.dyepig.2017.11.003 | ESV |  |  | 0.979541851 | Dyes and Pigments | 0143-7208 | 2018
2284 | CaWO4Tm0.005Dy0.01 | CaWO4 | Tm | 3 | 0.005 | Dy | 3 | 0.01 | 298 | 575 | 0.276 | 0.273 |  |  |  | 355 | [6 empty] | https://doi.org/10.1039/C6RA02594C | RSC | mp-19426,mp-1190383 | icsd-60550 icsd-193491 icsd-60548 icsd-60551 icsd-15869 icsd-155423 icsd-193047 icsd-15586 icsd-60549 icsd-18135 icsd-77335 icsd-157428 icsd-291535 icsd-60547 icsd-155791 icsd-238259 icsd-238258 | 1.107822858 | RSC Advances | 2046-2069 | 2016
2293 | CaWO4Tm0.005Dy0.01 | CaWO4 | Tm | 3 | 0.005 | Dy | 3 | 0.01 | 298 | 454 | 0.244 | 0.218 |  |  |  | 365 | [6 empty] | https://doi.org/10.1039/C6RA02594C | RSC | mp-19426,mp-1190383 | icsd-60550 icsd-193491 icsd-60548 icsd-60551 icsd-15869 icsd-155423 icsd-193047 icsd-15586 icsd-60549 icsd-18135 icsd-77335 icsd-157428 icsd-291535 icsd-60547 icsd-155791 icsd-238259 icsd-238258 | 1.130261335 | RSC Advances | 2046-2069 | 2016
2302 | CaWO4Tm0.02 | CaWO4 | Tm | 3 | 0.02 |  |  |  | 298 | 454 | [5 empty] | 359 | 359 |  |  | 6.213451 | 1634750 | 454 | https://doi.org/10.1039/C6RA02594C | RSC | mp-19426,mp-1190383 | icsd-60550 icsd-193491 icsd-60548 icsd-60551 icsd-15869 icsd-155423 icsd-193047 icsd-15586 icsd-60549 icsd-18135 icsd-77335 icsd-157428 icsd-291535 icsd-60547 icsd-155791 icsd-238259 icsd-238258 | 1.069126961 | RSC Advances | 2046-2069 | 2016
2303 | CaWO4Tm0.02Dy0.005 | CaWO4 | Tm | 3 | 0.02 | Dy | 3 | 0.005 | 298 | 454 | [5 empty] | 359 | 359 |  |  | 5.966953 | 926730 | 454 | https://doi.org/10.1039/C6RA02594C | RSC | mp-19426,mp-1190383 | icsd-60550 icsd-193491 icsd-60548 icsd-60551 icsd-15869 icsd-155423 icsd-193047 icsd-15586 icsd-60549 icsd-18135 icsd-77335 icsd-157428 icsd-291535 icsd-60547 icsd-155791 icsd-238259 icsd-238258 | 1.234273424 | RSC Advances | 2046-2069 | 2016
2304 | CaWO4Tm0.02Dy0.01 | CaWO4 | Tm | 3 | 0.02 | Dy | 3 | 0.01 | 298 | 454 | [5 empty] | 359 | 359 |  |  | 5.914338 | 820990 | 454 | https://doi.org/10.1039/C6RA02594C | RSC | mp-19426,mp-1190383 | icsd-60550 icsd-193491 icsd-60548 icsd-60551 icsd-15869 icsd-155423 icsd-193047 icsd-15586 icsd-60549 icsd-18135 icsd-77335 icsd-157428 icsd-291535 icsd-60547 icsd-155791 icsd-238259 icsd-238258 | 1.167360778 | RSC Advances | 2046-2069 | 2016
2305 | CaWO4Tm0.02Dy0.015 | CaWO4 | Tm | 3 | 0.02 | Dy | 3 | 0.015 | 298 | 454 | [5 empty] | 359 | 359 |  |  | 5.888988 | 774440 | 454 | https://doi.org/10.1039/C6RA02594C | RSC | mp-19426,mp-1190383 | icsd-60550 icsd-193491 icsd-60548 icsd-60551 icsd-15869 icsd-155423 icsd-193047 icsd-15586 icsd-60549 icsd-18135 icsd-77335 icsd-157428 icsd-291535 icsd-60547 icsd-155791 icsd-238259 icsd-238258 | 0.946719581 | RSC Advances | 2046-2069 | 2016
2306 | CaWO4Tm0.02Dy0.02 | CaWO4 | Tm | 3 | 0.02 | Dy | 3 | 0.02 | 298 | 454 | [5 empty] | 359 | 359 |  |  | 5.780857 | 603750 | 454 | https://doi.org/10.1039/C6RA02594C | RSC | mp-19426,mp-1190383 | icsd-60550 icsd-193491 icsd-60548 icsd-60551 icsd-15869 icsd-155423 icsd-193047 icsd-15586 icsd-60549 icsd-18135 icsd-77335 icsd-157428 icsd-291535 icsd-60547 icsd-155791 icsd-238259 icsd-238258 | 0.994590568 | RSC Advances | 2046-2069 | 2016
2307 | Ca0.5LaMo2O8Eu0.6 | Ca0.5LaMo2O8 | Eu | 3 | 0.6 |  |  |  | 298 | 615 | 0.667 | 0.33 |  |  |  | 395 | 395 |  |  | 5.577492 | 378000 | 615 | https://doi.org/10.1039/C5RA21208A | RSC |  |  | 1.002062857 | RSC Advances | 2046-2069 | 2015
2308 | Ca0.5LaMo2O8Eu0.6Bi0.03 | Ca0.5LaMo2O8 | Eu | 3 | 0.6 | Bi | 1 | 0.03 | 298 | 615 | [5 empty] | 395 | 395 |  |  | 5.606381 | 404000 | 615 | https://doi.org/10.1039/C5RA21208A | RSC |  |  | 0.980539225 | RSC Advances | 2046-2069 | 2015
2309 | CaMoO4Eu0.24 | CaMoO4 | Eu | 3 | 0.24 |  |  |  | 298 | 615 | [5 empty] | 395 | 395 |  |  | 5.651278 | 448000 | 615 | https://doi.org/10.1039/C5RA21208A | RSC | mp-19330 | icsd-23699 icsd-60558 icsd-193793 icsd-183446 icsd-60557 icsd-194078 icsd-60554 icsd-60553 icsd-417513 icsd-183447 icsd-62219 icsd-60552 icsd-22351 icsd-194079 icsd-60556 icsd-60555 icsd-77334 | 1.006720191 | RSC Advances | 2046-2069 | 2015
2310 | Bi3.64Ge3O12Eu0.09 | Bi3.64Ge3O12 | Eu | 3 | 0.09 |  |  |  | 298 | 612 | 0.6301 | 0.3694 |  |  | 498 | 394 | 394 |  |  |  |  | 612 | https://doi.org/10.1016/j.jallcom.2016.09.115 | ESV | mp-23560 | icsd-156438 icsd-86276 icsd-201356 icsd-260560 icsd-108872 icsd-39231 icsd-156439 icsd-39227 | 1.313226244 | Journal of Alloys and Compounds | 0925-8388 | 2017
2311 | CsGd0.99Mo2O8Dy0.01 | CsGd0.99Mo2O8 | Dy | 3 | 0.01 |  |  |  | 298 | 575 | 0.365 | 0.42 |  |  |  | 354 | [6 empty] | https://doi.org/10.1016/j.dyepig.2016.10.016 | ESV | mp-1213392,mp-1213304 |  | 1.013620655 | Dyes and Pigments | 0143-7208 | 2017
2312 | CsGd0.97Mo2O8Dy0.03 | CsGd0.97Mo2O8 | Dy | 3 | 0.03 |  |  |  | 298 | 575 | 0.363 | 0.415 |  |  |  | 354 | [6 empty] | https://doi.org/10.1016/j.dyepig.2016.10.016 | ESV | mp-1213392,mp-1213304 |  | 1.01275805 | Dyes and Pigments | 0143-7208 | 2017
2313 | CsGd0.95Mo2O8Dy0.05 | CsGd0.95Mo2O8 | Dy | 3 | 0.05 |  |  |  | 298 | 575 | 0.377 | 0.422 |  |  |  | 354 | [6 empty] | https://doi.org/10.1016/j.dyepig.2016.10.016 | ESV | mp-1213392,mp-1213304 |  | 1.012097969 | Dyes and Pigments | 0143-7208 | 2017
2314 | CsGd0.93Mo2O8Dy0.07 | CsGd0.93Mo2O8 | Dy | 3 | 0.07 |  |  |  | 298 | 575 | 0.373 | 0.42 |  |  |  | 354 | [6 empty] | https://doi.org/10.1016/j.dyepig.2016.10.016 | ESV | mp-1213392,mp-1213304 |  | 1.011819833 | Dyes and Pigments | 0143-7208 | 2017
2315 | CsGd0.9Mo2O8Dy0.1 | CsGd0.9Mo2O8 | Dy | 3 | 0.1 |  |  |  | 298 | 575 | 0.38 | 0.426 |  |  |  | 354 | [6 empty] | https://doi.org/10.1016/j.dyepig.2016.10.016 | ESV | mp-1213392,mp-1213304 |  | 1.011312563 | Dyes and Pigments | 0143-7208 | 2017
2316 | CsGd0.88Mo2O8Dy0.12 | CsGd0.88Mo2O8 | Dy | 3 | 0.12 |  |  |  | 298 | 575 | 0.381 | 0.423 |  |  |  | 354 | [6 empty] | https://doi.org/10.1016/j.dyepig.2016.10.016 | ESV | mp-1213392,mp-1213304 |  | 1.010915693 | Dyes and Pigments | 0143-7208 | 2017
2317 | CsGd0.85Mo2O8Dy0.15 | CsGd0.85Mo2O8 | Dy | 3 | 0.15 |  |  |  | 298 | 575 | 0.376 | 0.423 |  |  |  | 354 | [6 empty] | https://doi.org/10.1016/j.dyepig.2016.10.016 | ESV | mp-1213392,mp-1213304 |  | 1.010943489 | Dyes and Pigments | 0143-7208 | 2017
2318 | CsGd0.95Mo2O8Dy0.05 | CsGd0.95Mo2O8 | Dy | 3 | 0.05 |  |  |  | 298 | 575 | 0.377 | 0.43 |  |  |  | 395 | [6 empty] | https://doi.org/10.1016/j.dyepig.2016.10.016 | ESV | mp-1213392,mp-1213304 |  | 1.012865205 | Dyes and Pigments | 0143-7208 | 2017
2319 | CsGd0.95Mo2O8Dy0.05 | CsGd0.95Mo2O8 | Dy | 3 | 0.05 |  |  |  | 298 | 575 | [5 empty] | 295 |  |  |  | 0.845098 | 7 | 575 | https://doi.org/10.1016/j.dyepig.2016.10.016 | ESV | mp-1213392,mp-1213304 |  | 1.063503187 | Dyes and Pigments | 0143-7208 | 2017
2320 | CsGd0.94Mo2O8Dy0.05Eu0.01 | CsGd0.94Mo2O8 | Dy | 3 | 0.05 | Eu | 3 | 0.01 | 298 | 575 | 0.411 | 0.404 |  |  |  | 395 | [6 empty] | https://doi.org/10.1016/j.dyepig.2016.10.016 | ESV | mp-1213392,mp-1213304 |  | 0.988621077 | Dyes and Pigments | 0143-7208 | 2017
2321 | CsGd0.94Mo2O8Dy0.05Eu0.01 | CsGd0.94Mo2O8 | Dy | 3 | 0.05 | Eu | 3 | 0.01 | 298 | 575 | [5 empty] | 295 |  |  |  | 0.8095597 | 6.45 | 575 | https://doi.org/10.1016/j.dyepig.2016.10.016 | ESV | mp-1213392,mp-1213304 |  | 1.024443492 | Dyes and Pigments | 0143-7208 | 2017
2322 | CsGd0.93Mo2O8Dy0.05Eu0.02 | CsGd0.93Mo2O8 | Dy | 3 | 0.05 | Eu | 3 | 0.02 | 298 | 575 | 0.437 | 0.405 |  |  |  | 395 | [6 empty] | https://doi.org/10.1016/j.dyepig.2016.10.016 | ESV | mp-1213392,mp-1213304 |  | 0.988574301 | Dyes and Pigments | 0143-7208 | 2017
2323 | CsGd0.93Mo2O8Dy0.05Eu0.02 | CsGd0.93Mo2O8 | Dy | 3 | 0.05 | Eu | 3 | 0.02 | 298 | 575 | [5 empty] | 295 |  |  |  | 0.79588 | 6.25 | 575 | https://doi.org/10.1016/j.dyepig.2016.10.016 | ESV | mp-1213392,mp-1213304 |  | 1.024480138 | Dyes and Pigments | 0143-7208 | 2017
2324 | CsGd0.92Mo2O8Dy0.05Eu0.03 | CsGd0.92Mo2O8 | Dy | 3 | 0.05 | Eu | 3 | 0.03 | 298 | 614 | 0.455 | 0.391 |  |  |  | 395 | [6 empty] | https://doi.org/10.1016/j.dyepig.2016.10.016 | ESV | mp-1213392,mp-1213304 |  | 0.989194404 | Dyes and Pigments | 0143-7208 | 2017
2325 | CsGd0.92Mo2O8Dy0.05Eu0.03 | CsGd0.92Mo2O8 | Dy | 3 | 0.05 | Eu | 3 | 0.03 | 298 | 614 | [5 empty] | 295 |  |  |  | 0.7686381 | 5.87 | 575 | https://doi.org/10.1016/j.dyepig.2016.10.016 | ESV | mp-1213392,mp-1213304 |  | 1.03331603 | Dyes and Pigments | 0143-7208 | 2017
2326 | CsGd0.91Mo2O8Dy0.05Eu0.04 | CsGd0.91Mo2O8 | Dy | 3 | 0.05 | Eu | 3 | 0.04 | 298 | 614 | 0.479 | 0.395 |  |  |  | 395 | [6 empty] | https://doi.org/10.1016/j.dyepig.2016.10.016 | ESV | mp-1213392,mp-1213304 |  | 0.989122563 | Dyes and Pigments | 0143-7208 | 2017
2327 | CsGd0.91Mo2O8Dy0.05Eu0.04 | CsGd0.91Mo2O8 | Dy | 3 | 0.05 | Eu | 3 | 0.04 | 298 | 614 | [5 empty] | 295 |  |  |  | 0.7604225 | 5.76 | 575 | https://doi.org/10.1016/j.dyepig.2016.10.016 | ESV | mp-1213392,mp-1213304 |  | 1.033368556 | Dyes and Pigments | 0143-7208 | 2017
2328 | CsGd0.9Mo2O8Dy0.05Eu0.05 | CsGd0.9Mo2O8 | Dy | 3 | 0.05 | Eu | 3 | 0.05 | 298 | 614 | 0.497 | 0.39 |  |  |  | 395 | [6 empty] | https://doi.org/10.1016/j.dyepig.2016.10.016 | ESV | mp-1213392,mp-1213304 |  | 0.989021005 | Dyes and Pigments | 0143-7208 | 2017
2329 | CsGd0.9Mo2O8Dy0.05Eu0.05 | CsGd0.9Mo2O8 | Dy | 3 | 0.05 | Eu | 3 | 0.05 | 298 | 614 | [5 empty] | 295 |  |  |  | 0.7505084 | 5.63 | 575 | https://doi.org/10.1016/j.dyepig.2016.10.016 | ESV | mp-1213392,mp-1213304 |  | 1.033506469 | Dyes and Pigments | 0143-7208 | 2017
2330 | CsGd0.95Mo2O8Eu0.05 | CsGd0.95Mo2O8 | Eu | 3 | 0.05 |  |  |  | 298 | 614 | 0.596 | 0.382 |  |  |  | 395 | [6 empty] | https://doi.org/10.1016/j.dyepig.2016.10.016 | ESV | mp-1213392,mp-1213304 |  | 1.013272651 | Dyes and Pigments | 0143-7208 | 2017
2331 | CsGd0.95Mo2O8Eu0.05 | CsGd0.95Mo2O8 | Eu | 3 | 0.05 |  |  |  | 298 | 614 | [5 empty] | 295 |  |  |  | 0.8162413 | 6.55 | 615 | https://doi.org/10.1016/j.dyepig.2016.10.016 | ESV | mp-1213392,mp-1213304 |  | 1.104533035 | Dyes and Pigments | 0143-7208 | 2017
2332 | CsGd0.94Mo2O8Eu0.05Dy0.01 | CsGd0.94Mo2O8 | Eu | 3 | 0.05 | Dy | 3 | 0.01 | 298 | 614 | 0.422 | 0.386 |  |  |  | 395 | [6 empty] | https://doi.org/10.1016/j.dyepig.2016.10.016 | ESV | mp-1213392,mp-1213304 |  | 0.989343514 | Dyes and Pigments | 0143-7208 | 2017
2333 | CsGd0.94Mo2O8Eu0.05Dy0.01 | CsGd0.94Mo2O8 | Eu | 3 | 0.05 | Dy | 3 | 0.01 | 298 | 614 | [5 empty] | 295 |  |  |  | 0.757396 | 5.72 | 615 | https://doi.org/10.1016/j.dyepig.2016.10.016 | ESV | mp-1213392,mp-1213304 |  | 1.044096121 | Dyes and Pigments | 0143-7208 | 2017
2334 | CsGd0.93Mo2O8Eu0.05Dy0.02 | CsGd0.93Mo2O8 | Eu | 3 | 0.05 | Dy | 3 | 0.02 | 298 | 614 | 0.4 | 0.395 |  |  |  | 395 | [6 empty] | https://doi.org/10.1016/j.dyepig.2016.10.016 | ESV | mp-1213392,mp-1213304 |  | 0.989267592 | Dyes and Pigments | 0143-7208 | 2017
2335 | CsGd0.93Mo2O8Eu0.05Dy0.02 | CsGd0.93Mo2O8 | Eu | 3 | 0.05 | Dy | 3 | 0.02 | 298 | 614 | [5 empty] | 295 |  |  |  | 0.7403627 | 5.5 | 615 | https://doi.org/10.1016/j.dyepig.2016.10.016 | ESV | mp-1213392,mp-1213304 |  | 1.043856491 | Dyes and Pigments | 0143-7208 | 2017
2336 | CsGd0.92Mo2O8Eu0.05Dy0.03 | CsGd0.92Mo2O8 | Eu | 3 | 0.05 | Dy | 3 | 0.03 | 298 | 614 | 0.393 | 0.401 |  |  |  | 395 | [6 empty] | https://doi.org/10.1016/j.dyepig.2016.10.016 | ESV | mp-1213392,mp-1213304 |  | 0.989179474 | Dyes and Pigments | 0143-7208 | 2017
2337 | CsGd0.92Mo2O8Eu0.05Dy0.03 | CsGd0.92Mo2O8 | Eu | 3 | 0.05 | Dy | 3 | 0.03 | 298 | 614 | [5 empty] | 295 |  |  |  | 0.7259116 | 5.32 | 615 | https://doi.org/10.1016/j.dyepig.2016.10.016 | ESV | mp-1213392,mp-1213304 |  | 1.042407119 | Dyes and Pigments | 0143-7208 | 2017
2338 | CsGd0.91Mo2O8Eu0.05Dy0.04 | CsGd0.91Mo2O8 | Eu | 3 | 0.05 | Dy | 3 | 0.04 | 298 | 575 | 0.39 | 0.406 |  |  |  | 395 | [6 empty] | https://doi.org/10.1016/j.dyepig.2016.10.016 | ESV | mp-1213392,mp-1213304 |  | 0.988720778 | Dyes and Pigments | 0143-7208 | 2017
2339 | CsGd0.91Mo2O8Eu0.05Dy0.04 | CsGd0.91Mo2O8 | Eu | 3 | 0.05 | Dy | 3 | 0.04 | 298 | 575 | [5 empty] | 295 |  |  |  | 0.7126497 | 5.16 | 615 | https://doi.org/10.1016/j.dyepig.2016.10.016 | ESV | mp-1213392,mp-1213304 |  | 1.041068985 | Dyes and Pigments | 0143-7208 | 2017
2340 | CsGd0.9Mo2O8Eu0.05Dy0.05 | CsGd0.9Mo2O8 | Eu | 3 | 0.05 | Dy | 3 | 0.05 | 298 | 575 | 0.384 | 0.404 |  |  |  | 395 | [6 empty] | https://doi.org/10.1016/j.dyepig.2016.10.016 | ESV | mp-1213392,mp-1213304 |  | 0.988874845 | Dyes and Pigments | 0143-7208 | 2017
2341 | CsGd0.9Mo2O8Eu0.05Dy0.05 | CsGd0.9Mo2O8 | Eu | 3 | 0.05 | Dy | 3 | 0.05 | 298 | 575 | [5 empty] | 295 |  |  |  | 0.6893089 | 4.89 | 615 | https://doi.org/10.1016/j.dyepig.2016.10.016 | ESV | mp-1213392,mp-1213304 |  | 1.039537149 | Dyes and Pigments | 0143-7208 | 2017
2342 | CaSb2O6Eu0.05 | CaSb2O6 | Eu | 3 | 0.05 |  |  |  | 298 | 612 | 0.5935 | 0.4059 |  |  |  | 394 | 394 |  |  |  |  | 612 | https://doi.org/10.1007/s10854-015-4186-6 | SN | mp-9125,mvc-1657 | icsd-74539 | 0.996608792 | Journal of Materials Science: Materials in Electronics | 0957-4522 | 2015
2343 | CaSb2O6Bi0.02 | CaSb2O6 | Bi | 3 | 0.02 |  |  |  | 298 | 450 | 0.1995 | 0.2205 |  |  |  | 298 | 298 |  |  |  |  | 450 | https://doi.org/10.1007/s10854-015-4186-6 | SN | mp-9125,mvc-1657 | icsd-74539 | 1.161704622 | Journal of Materials Science: Materials in Electronics | 0957-4522 | 2015
2344 | CaSb2O6Bi0.02 | CaSb2O6 | Bi | 3 | 0.02 |  |  |  | 298 | 450 | 0.1995 | 0.2205 |  |  |  | 394 | 298 |  |  |  |  | 450 | https://doi.org/10.1007/s10854-015-4186-6 | SN | mp-9125,mvc-1657 | icsd-74539 | 1.170301707 | Journal of Materials Science: Materials in Electronics | 0957-4522 | 2015
2345 | CaSb2O6Eu0.05Bi0.04 | CaSb2O6 | Eu | 3 | 0.05 | Bi | 3 | 0.04 | 298 | 612 | 0.3339 | 0.2882 |  |  |  | 298 | 298 |  |  |  |  | 612 | https://doi.org/10.1007/s10854-015-4186-6 | SN | mp-9125,mvc-1657 | icsd-74539 | 1.015274092 | Journal of Materials Science: Materials in Electronics | 0957-4522 | 2015
2346 | CaSb2O6Eu0.05Bi0.04 | CaSb2O6 | Eu | 3 | 0.05 | Bi | 3 | 0.04 | 298 | 612 | 0.6498 | 0.3499 |  |  |  | 394 | 394 |  |  |  |  | 612 | https://doi.org/10.1007/s10854-015-4186-6 | SN | mp-9125,mvc-1657 | icsd-74539 | 1.02698389 | Journal of Materials Science: Materials in Electronics | 0957-4522 | 2015
2347 | CaSb2O6Eu0.05Bi0.005 | CaSb2O6 | Eu | 3 | 0.05 | Bi | 3 | 0.005 | 298 | 590 | 0.4853 | 0.3651 |  |  |  | 298 | [6 empty] | https://doi.org/10.1007/s10854-015-4186-6 | SN | mp-9125,mvc-1657 | icsd-74539 | 1.019876838 | Journal of Materials Science: Materials in Electronics | 0957-4522 | 2015
2348 | CaSb2O6Eu0.05Bi0.01 | CaSb2O6 | Eu | 3 | 0.05 | Bi | 3 | 0.01 | 298 | 590 | 0.375 | 0.3155 |  |  |  | 298 | [6 empty] | https://doi.org/10.1007/s10854-015-4186-6 | SN | mp-9125,mvc-1657 | icsd-74539 | 1.019303667 | Journal of Materials Science: Materials in Electronics | 0957-4522 | 2015
2349 | CaSb2O6Eu0.05Bi0.02 | CaSb2O6 | Eu | 3 | 0.05 | Bi | 3 | 0.02 | 298 | 590 | 0.3549 | 0.3032 |  |  |  | 298 | [6 empty] | https://doi.org/10.1007/s10854-015-4186-6 | SN | mp-9125,mvc-1657 | icsd-74539 | 1.018197559 | Journal of Materials Science: Materials in Electronics | 0957-4522 | 2015
2350 | CaSb2O6Eu0.05Bi0.03 | CaSb2O6 | Eu | 3 | 0.05 | Bi | 3 | 0.03 | 298 | 590 | 0.3394 | 0.2948 |  |  |  | 298 | [6 empty] | https://doi.org/10.1007/s10854-015-4186-6 | SN | mp-9125,mvc-1657 | icsd-74539 | 1.017145916 | Journal of Materials Science: Materials in Electronics | 0957-4522 | 2015
2351 | CaSb2O6Eu0.05Bi0.04 | CaSb2O6 | Eu | 3 | 0.05 | Bi | 3 | 0.04 | 298 | 590 | 0.3135 | 0.2859 |  |  |  | 298 | [6 empty] | https://doi.org/10.1007/s10854-015-4186-6 | SN | mp-9125,mvc-1657 | icsd-74539 | 1.016298203 | Journal of Materials Science: Materials in Electronics | 0957-4522 | 2015
2352 | CaSb2O6Eu0.05Bi0.05 | CaSb2O6 | Eu | 3 | 0.05 | Bi | 3 | 0.05 | 298 | 590 | 0.3074 | 0.2825 |  |  |  | 298 | [6 empty] | https://doi.org/10.1007/s10854-015-4186-6 | SN | mp-9125,mvc-1657 | icsd-74539 | 1.015779063 | Journal of Materials Science: Materials in Electronics | 0957-4522 | 2015
2353 | CaSb2O6Eu0.05Bi0.04 | CaSb2O6 | Eu | 3 | 0.05 | Bi | 3 | 0.04 | 298 | 612 | 0.6498 | 0.3499 |  |  |  | 394 | 394 |  |  |  |  | 612 | https://doi.org/10.1007/s10854-015-4186-6 | SN | mp-9125,mvc-1657 | icsd-74539 | 1.02698389 | Journal of Materials Science: Materials in Electronics | 0957-4522 | 2015
2354 | Sr2.985ScP3O12Eu0.005 | Sr2.985ScP3O12 | Eu | 2 | 0.005 |  |  |  | 298 | 500 | 0.277 | 0.428 | 11 |  |  | 350 | 350 |  |  | 2.778874 | 601 | 500 | https://doi.org/10.1039/C3DT32946A | RSC |  |  | 1.036867541 | Dalton Transactions | 1477-9226 | 2013
2355 | Sr2.97ScP3O12Eu0.005Mn0.005 | Sr2.97ScP3O12 | Eu | 2 | 0.005 | Mn | 2 | 0.005 | 298 | 500 | 0.306 | 0.415 | 11.6 |  |  | 350 |  |  |  | 2.759668 | 575 | 500 | https://doi.org/10.1039/C3DT32946A | RSC |  |  | 1.000239765 | Dalton Transactions | 1477-9226 | 2013
2356 | Sr2.955ScP3O12Eu0.005Mn0.01 | Sr2.955ScP3O12 | Eu | 2 | 0.005 | Mn | 2 | 0.01 | 298 | 500 | 0.329 | 0.413 | 12.3 |  |  | 350 |  |  |  | 2.748188 | 560 | 500 | https://doi.org/10.1039/C3DT32946A | RSC |  |  | 0.999560513 | Dalton Transactions | 1477-9226 | 2013
2357 | Sr2.925ScP3O12Eu0.005Mn0.02 | Sr2.925ScP3O12 | Eu | 2 | 0.005 | Mn | 2 | 0.02 | 298 | 500 | 0.368 | 0.411 | 13.7 |  |  | 350 |  |  |  | 2.740363 | 550 | 500 | https://doi.org/10.1039/C3DT32946A | RSC |  |  | 0.999563713 | Dalton Transactions | 1477-9226 | 2013
2358 | Sr2.895ScP3O12Eu0.005Mn0.03 | Sr2.895ScP3O12 | Eu | 2 | 0.005 | Mn | 2 | 0.03 | 298 | 620 | 0.394 | 0.402 | 14 |  |  | 350 |  |  |  | 2.70757 | 510 | 500 | https://doi.org/10.1039/C3DT32946A | RSC |  |  | 1.015575778 | Dalton Transactions | 1477-9226 | 2013
2359 | Sr2.865ScP3O12Eu0.005Mn0.04 | Sr2.865ScP3O12 | Eu | 2 | 0.005 | Mn | 2 | 0.04 | 298 | 620 | 0.414 | 0.395 | 14.8 |  |  | 350 |  |  |  | 2.69897 | 500 | 500 | https://doi.org/10.1039/C3DT32946A | RSC |  |  | 1.014301143 | Dalton Transactions | 1477-9226 | 2013
2360 | Sr2.805ScP3O12Eu0.005Mn0.06 | Sr2.805ScP3O12 | Eu | 2 | 0.005 | Mn | 2 | 0.06 | 298 | 620 | 0.44 | 0.393 | 14.3 |  |  | 350 |  |  |  | 2.681241 | 480 | 500 | https://doi.org/10.1039/C3DT32946A | RSC |  |  | 1.008067323 | Dalton Transactions | 1477-9226 | 2013
2361 | Sr2.745ScP3O12Eu0.005Mn0.08 | Sr2.745ScP3O12 | Eu | 2 | 0.005 | Mn | 2 | 0.08 | 298 | 620 | 0.461 | 0.379 | 12 |  |  | 350 |  |  |  | 2.574031 | 375 | 500 | https://doi.org/10.1039/C3DT32946A | RSC |  |  | 0.994198428 | Dalton Transactions | 1477-9226 | 2013
2362 | Sr2.685ScP3O12Eu0.005Mn0.1 | Sr2.685ScP3O12 | Eu | 2 | 0.005 | Mn | 2 | 0.1 | 298 | 620 | 0.472 | 0.366 | 9.4 |  |  | 350 |  |  |  | 2.472756 | 297 | 500 | https://doi.org/10.1039/C3DT32946A | RSC |  |  | 1.068641931 | Dalton Transactions | 1477-9226 | 2013
2363 | NaSrBO3Ce0.01Sm0.06 | NaSrBO3 | Ce | 3 | 0.01 | Sm | 3 | 0.06 | 298 | 424 | 0.248 | 0.13 |  |  |  | 360 | 360 |  |  | 1.439333 | 27.5 | 424 | https://doi.org/10.1039/C5TC00832H | RSC | mp-556695 | icsd-172420 icsd-239003 | 0.927473616 | Journal of Materials Chemistry C | 2050-7526 | 2015
2368 | NaCaBO3Ce0.01 | NaCaBO3 | Ce | 3 | 0.01 |  |  |  | 298 | 425 | 0.161 | 0.107 | 75 |  |  | 347 |  |  |  | 1.56965 | 37.1236 | 425 | https://doi.org/10.1039/C3DT52328D | RSC |  |  | 0.990103893 | Dalton Transactions | 1477-9226 | 2014
2369 | NaCaBO3Ce0.01Tb0.03 | NaCaBO3 | Ce | 3 | 0.01 | Tb | 3 | 0.03 | 298 | 543 | 0.197 | 0.226 |  |  |  | 347 | [6 empty] | https://doi.org/10.1039/C3DT52328D | RSC |  |  | 1.016865466 | Dalton Transactions | 1477-9226 | 2014
2370 | NaCaBO3Ce0.01Tb0.09 | NaCaBO3 | Ce | 3 | 0.01 | Tb | 3 | 0.09 | 298 | 543 | 0.233 | 0.354 |  |  |  | 347 | [6 empty] | https://doi.org/10.1039/C3DT52328D | RSC |  |  | 1.016865466 | Dalton Transactions | 1477-9226 | 2014
2371 | NaCaBO3Ce0.01Tb0.15 | NaCaBO3 | Ce | 3 | 0.01 | Tb | 3 | 0.15 | 298 | 543 | 0.254 | 0.426 |  |  |  | 347 | [6 empty] | https://doi.org/10.1039/C3DT52328D | RSC |  |  | 1.016865466 | Dalton Transactions | 1477-9226 | 2014
2372 | NaCaBO3Tb0.15 | NaCaBO3 | Tb | 3 | 0.15 |  |  |  | 298 | 543 | 0.31 | 0.58 |  |  |  | 347 | [6 empty] | https://doi.org/10.1039/C3DT52328D | RSC |  |  | 1.017344096 | Dalton Transactions | 1477-9226 | 2014
2373 | NaCaBO3Ce0.01Mn0.01 | NaCaBO3 | Ce | 3 | 0.01 | Mn | 2 | 0.01 | 298 | 425 | 0.274 | 0.177 |  |  |  | 347 |  |  |  | 1.542269 | 34.8553 | 425 | https://doi.org/10.1039/C3DT52328D | RSC |  |  | 1.009941545 | Dalton Transactions | 1477-9226 | 2014
2374 | NaCaBO3Ce0.01Mn0.03 | NaCaBO3 | Ce | 3 | 0.01 | Mn | 2 | 0.03 | 298 | 425 | 0.358 | 0.247 |  |  |  | 347 |  |  |  | 1.474707 | 29.8337 | 425 | https://doi.org/10.1039/C3DT52328D | RSC |  |  | 1.010080431 | Dalton Transactions | 1477-9226 | 2014
2375 | NaCaBO3Ce0.01Mn0.05 | NaCaBO3 | Ce | 3 | 0.01 | Mn | 2 | 0.05 | 298 | 610 | 0.397 | 0.259 |  |  |  | 347 | [6 empty] | https://doi.org/10.1039/C3DT52328D | RSC |  |  | 1.097783993 | Dalton Transactions | 1477-9226 | 2014
2376 | NaCaBO3Ce0.01Mn0.07 | NaCaBO3 | Ce | 3 | 0.01 | Mn | 2 | 0.07 | 298 | 610 | 0.442 | 0.285 |  |  |  | 347 | [6 empty] | https://doi.org/10.1039/C3DT52328D | RSC |  |  | 1.09721933 | Dalton Transactions | 1477-9226 | 2014
2377 | NaCaBO3Ce0.01Mn0.09 | NaCaBO3 | Ce | 3 | 0.01 | Mn | 2 | 0.09 | 298 | 610 | 0.501 | 0.32 |  |  |  | 347 | [6 empty] | https://doi.org/10.1039/C3DT52328D | RSC |  |  | 1.094844922 | Dalton Transactions | 1477-9226 | 2014
2378 | NaCaBO3Ce0.01Mn0.11 | NaCaBO3 | Ce | 3 | 0.01 | Mn | 2 | 0.11 | 298 | 610 | 0.54 | 0.33 |  |  |  | 347 | [6 empty] | https://doi.org/10.1039/C3DT52328D | RSC |  |  | 1.092650902 | Dalton Transactions | 1477-9226 | 2014
2379 | NaCaBO3Mn0.05 | NaCaBO3 | Mn | 2 | 0.05 |  |  |  | 298 | 610 | 0.605 | 0.395 |  |  |  | 347 | [6 empty] | https://doi.org/10.1039/C3DT52328D | RSC |  |  | 1.291484383 | Dalton Transactions | 1477-9226 | 2014
2383 | LiGdW2O8Tm0.05 | LiGdW2O8 | Tm | 3 | 0.05 |  |  |  | 298 | 455 | 0.16 | 0.061 |  |  |  | 360 | 360 |  |  |  |  | 455 | https://doi.org/10.1039/C5RA19345A | RSC | mp-1210920,mp-1222332 |  | 1.011380195 | RSC Advances | 2046-2069 | 2015
2384 | LiGdW2O8Tb0.05 | LiGdW2O8 | Tb | 3 | 0.05 |  |  |  | 298 | 547 | 0.277 | 0.583 |  |  |  | 272 | 390 |  |  |  |  | 547 | https://doi.org/10.1039/C5RA19345A | RSC | mp-1210920,mp-1222332 |  | 1.00492436 | RSC Advances | 2046-2069 | 2015
2385 | LiGdW2O8Dy0.05 | LiGdW2O8 | Dy | 3 | 0.05 |  |  |  | 298 | 576 | 0.406 | 0.431 |  |  |  | 267 | 352 | 366 |  |  |  | 576 | https://doi.org/10.1039/C5RA19345A | RSC | mp-1210920,mp-1222332 |  | 1.003080776 | RSC Advances | 2046-2069 | 2015
2386 | LiGdW2O8Eu0.05 | LiGdW2O8 | Eu | 3 | 0.05 |  |  |  | 298 | 617 | 0.619 | 0.345 |  |  |  | 275 | 395 | 465 |  |  |  | 617 | https://doi.org/10.1039/C5RA19345A | RSC | mp-1210920,mp-1222332 |  | 0.99105128 | RSC Advances | 2046-2069 | 2015
2387 | LiGdW2O8Tm0.02Tb0.04 | LiGdW2O8 | Tm | 3 | 0.02 | Tb | 3 | 0.04 | 298 | 547 | 0.279 | 0.418 |  |  |  | 360 | [6 empty] | https://doi.org/10.1039/C5RA19345A | RSC | mp-1210920,mp-1222332 |  | 1.018820535 | RSC Advances | 2046-2069 | 2015
2388 | LiGdW2O8Tm0.02Tb0.04 | LiGdW2O8 | Tm | 3 | 0.02 | Tb | 3 | 0.04 | 298 | 547 | [5 empty] | 272 |  |  |  | 6.720986 | 5260000 | 547 | https://doi.org/10.1039/C5RA19345A | RSC | mp-1210920,mp-1222332 |  | 1.023909422 | RSC Advances | 2046-2069 | 2015
2397 | LiGdW2O8Tm0.02 | LiGdW2O8 | Tm | 3 | 0.02 |  |  |  | 298 | 455 | [5 empty] | 360 |  |  |  | 3.980458 | 9560 | 455 | https://doi.org/10.1039/C5RA19345A | RSC | mp-1210920,mp-1222332 |  | 1.016238665 | RSC Advances | 2046-2069 | 2015
2398 | LiGdW2O8Tm0.02Dy0.02 | LiGdW2O8 | Tm | 3 | 0.02 | Dy | 3 | 0.02 | 298 | 455 | 0.258 | 0.207 |  |  |  | 360 | [5 empty] | 455 | https://doi.org/10.1039/C5RA19345A | RSC | mp-1210920,mp-1222332 |  | 1.05469233 | RSC Advances | 2046-2069 | 2015
2399 | LiGdW2O8Tm0.02Dy0.04 | LiGdW2O8 | Tm | 3 | 0.02 | Dy | 3 | 0.04 | 298 | 455 | 0.294 | 0.257 |  |  |  | 360 |  |  |  | 3.893207 | 7820 | 455 | https://doi.org/10.1039/C5RA19345A | RSC | mp-1210920,mp-1222332 |  | 1.013649942 | RSC Advances | 2046-2069 | 2015
2400 | LiGdW2O8Tm0.02Dy0.06 | LiGdW2O8 | Tm | 3 | 0.02 | Dy | 3 | 0.06 | 298 | 576 | 0.335 | 0.321 | 28 |  |  | 360 |  |  |  | 3.821514 | 6630 | 455 | https://doi.org/10.1039/C5RA19345A | RSC | mp-1210920,mp-1222332 |  | 0.983674825 | RSC Advances | 2046-2069 | 2015
2401 | LiGdW2O8Tm0.02Dy0.08 | LiGdW2O8 | Tm | 3 | 0.02 | Dy | 3 | 0.08 | 298 | 576 | 0.349 | 0.348 |  |  |  | 360 |  |  |  | 3.725095 | 5310 | 455 | https://doi.org/10.1039/C5RA19345A | RSC | mp-1210920,mp-1222332 |  | 0.997692348 | RSC Advances | 2046-2069 | 2015
2402 | LiGdW2O8Tm0.02Dy0.1 | LiGdW2O8 | Tm | 3 | 0.02 | Dy | 3 | 0.1 | 298 | 576 | 0.368 | 0.368 |  |  |  | 360 |  |  |  | 3.657056 | 4540 | 455 | https://doi.org/10.1039/C5RA19345A | RSC | mp-1210920,mp-1222332 |  | 1.002953214 | RSC Advances | 2046-2069 | 2015
2403 | Sr7La2.9P2.5Si3B1.5O26Ce0.01 | Sr7La2.9P2.5Si3B1.5O26 | Ce | 3 | 0.01 |  |  |  | 298 | 415 | 0.177 | 0.095 |  |  | 623 | 351 | 351 |  |  | 1.527153 | 33.663 | 415 | https://doi.org/10.1039/C4TC00217B | RSC |  |  | 1.100035068 | Journal of Materials Chemistry C | 2050-7526 | 2014
2404 | Sr6.2La3P2.5Si3B1.5O26Mn0.08 | Sr6.2La3P2.5Si3B1.5O26 | Mn | 2 | 0.08 |  |  |  | 298 | 628 | 0.55 | 0.44 |  |  | 503 | 410 | 410 |  |  |  |  | 628 | https://doi.org/10.1039/C4TC00217B | RSC |  |  | 2.916941829 | Journal of Materials Chemistry C | 2050-7526 | 2014
2405 | Sr6.8La2.9P2.5Si3B1.5O26Ce0.01Mn0.02 | Sr6.8La2.9P2.5Si3B1.5O26 | Ce | 3 | 0.01 | Mn | 2 | 0.02 | 298 | 415 | 0.211 | 0.158 |  |  |  | 351 |  |  |  | 1.493751 | 31.171 | 415 | https://doi.org/10.1039/C4TC00217B | RSC |  |  | 1.151433553 | Journal of Materials Chemistry C | 2050-7526 | 2014
2406 | Sr6.6La2.9P2.5Si3B1.5O26Ce0.01Mn0.04 | Sr6.6La2.9P2.5Si3B1.5O26 | Ce | 3 | 0.01 | Mn | 2 | 0.04 | 298 | 415 | 0.257 | 0.21 |  |  |  | 351 |  |  |  | 6.872739 | 7460000 | 628 | https://doi.org/10.1039/C4TC00217B | RSC |  |  | 1.401822079 | Journal of Materials Chemistry C | 2050-7526 | 2014
2407 | Sr6.4La2.9P2.5Si3B1.5O26Ce0.01Mn0.06 | Sr6.4La2.9P2.5Si3B1.5O26 | Ce | 3 | 0.01 | Mn | 2 | 0.06 | 298 | 415 | 0.349 | 0.275 |  |  |  | 351 |  |  |  | 6.774517 | 5950000 | 628 | https://doi.org/10.1039/C4TC00217B | RSC |  |  | 1.045797619 | Journal of Materials Chemistry C | 2050-7526 | 2014
2408 | Sr6.2La2.9P2.5Si3B1.5O26Ce0.01Mn0.08 | Sr6.2La2.9P2.5Si3B1.5O26 | Ce | 3 | 0.01 | Mn | 2 | 0.08 | 298 | 628 | 0.375 | 0.289 | 28.7 |  | 398 | 351 |  |  |  | 6.754348 | 5680000 | 628 | https://doi.org/10.1039/C4TC00217B | RSC |  |  | 1.030680858 | Journal of Materials Chemistry C | 2050-7526 | 2014
2409 | Sr6La2.9P2.5Si3B1.5O26Ce0.01Mn0.1 | Sr6La2.9P2.5Si3B1.5O26 | Ce | 3 | 0.01 | Mn | 2 | 0.1 | 298 | 628 | 0.424 | 0.323 |  |  |  | 351 |  |  |  | 6.697229 | 4980000 | 628 | https://doi.org/10.1039/C4TC00217B | RSC |  |  | 1.011838441 | Journal of Materials Chemistry C | 2050-7526 | 2014
2410 | Sr5.8La2.9P2.5Si3B1.5O26Ce0.01Mn0.12 | Sr5.8La2.9P2.5Si3B1.5O26 | Ce | 3 | 0.01 | Mn | 2 | 0.12 | 298 | 628 | 0.406 | 0.315 |  |  |  | 351 |  |  |  | 1.371622 | 23.53 | 415 | https://doi.org/10.1039/C4TC00217B | RSC |  |  | 1.098159315 | Journal of Materials Chemistry C | 2050-7526 | 2014
2411 | Sr5.6La2.9P2.5Si3B1.5O26Ce0.01Mn0.14 | Sr5.6La2.9P2.5Si3B1.5O26 | Ce | 3 | 0.01 | Mn | 2 | 0.14 | 298 | 628 | 0.427 | 0.323 |  |  |  | 351 |  |  |  | 1.358011 | 22.804 | 415 | https://doi.org/10.1039/C4TC00217B | RSC |  |  | 1.12661262 | Journal of Materials Chemistry C | 2050-7526 | 2014
2412 | Sr5.4La2.9P2.5Si3B1.5O26Ce0.01Mn0.16 | Sr5.4La2.9P2.5Si3B1.5O26 | Ce | 3 | 0.01 | Mn | 2 | 0.16 | 298 | 628 | 0.392 | 0.314 |  |  |  | 351 |  |  |  | 1.329683 | 21.364 | 415 | https://doi.org/10.1039/C4TC00217B | RSC |  |  | 1.118080702 | Journal of Materials Chemistry C | 2050-7526 | 2014
2413 | BaY1.95Si3O10Ce0.05 | BaY1.95Si3O10 | Ce | 3 | 0.05 |  |  |  | 298 | 436 | 0.1501 | 0.0805 |  |  |  | 365 | 365 |  |  | 1.516932 | 32.88 | 436 | https://doi.org/10.1039/C5TC00962F | RSC | mp-560478 | icsd-240470 | 1.011513956 | Journal of Materials Chemistry C | 2050-7526 | 2015
2420 | Gd0.99BO3Ce0.01 | Gd0.99BO3 | Ce | 3 | 0.01 |  |  |  | 298 | 412 | 0.168 | 0.018 |  |  |  | 356 | 356 |  |  | 1.396199 | 24.9 | 412 | https://doi.org/10.1016/j.optmat.2014.02.009 | ESV | mp-1224628,mp-561949,mp-29762 | icsd-87779 icsd-87778 | 1.353359155 | Optical Materials | 0925-3467 | 2014
2421 | Gd0.98BO3Ce0.01Tb0.01 | Gd0.98BO3 | Ce | 3 | 0.01 | Tb | 3 | 0.01 | 298 | 545 | 0.212 | 0.252 |  |  |  | 356 |  |  |  | 1.357935 | 22.8 | 412 | https://doi.org/10.1016/j.optmat.2014.02.009 | ESV | mp-1224628,mp-561949,mp-29762 | icsd-87779 icsd-87778 | 1.353652607 | Optical Materials | 0925-3467 | 2014
2422 | Gd0.96BO3Ce0.01Tb0.03 | Gd0.96BO3 | Ce | 3 | 0.01 | Tb | 3 | 0.03 | 298 | 545 | 0.249 | 0.449 |  |  |  | 356 |  |  |  | 1.30963 | 20.4 | 412 | https://doi.org/10.1016/j.optmat.2014.02.009 | ESV | mp-1224628,mp-561949,mp-29762 | icsd-87779 icsd-87778 | 1.350319154 | Optical Materials | 0925-3467 | 2014
2423 | Gd0.9BO3Ce0.01Tb0.09 | Gd0.9BO3 | Ce | 3 | 0.01 | Tb | 3 | 0.09 | 298 | 545 | 0.272 | 0.562 |  |  |  | 356 |  |  |  | 1.222716 | 16.7 | 412 | https://doi.org/10.1016/j.optmat.2014.02.009 | ESV | mp-1224628,mp-561949,mp-29762 | icsd-87779 icsd-87778 | 1.34081417 | Optical Materials | 0925-3467 | 2014
2424 | Gd0.84BO3Ce0.01Tb0.15 | Gd0.84BO3 | Ce | 3 | 0.01 | Tb | 3 | 0.15 | 298 | 545 | 0.291 | 0.59 |  |  |  | 356 |  |  |  | 1.198657 | 15.8 | 412 | https://doi.org/10.1016/j.optmat.2014.02.009 | ESV | mp-1224628,mp-561949,mp-29762 | icsd-87779 icsd-87778 | 1.347976044 | Optical Materials | 0925-3467 | 2014
2429 | Sr1.94P2O7Tb0.06 | Sr1.94P2O7 | Tb | 3 | 0.06 |  |  |  | 298 | 545 | 0.2473 | 0.4185 |  |  |  | 378 | 378 |  |  |  |  | 545 | https://doi.org/10.1111/jace.13497 | Wiley | mp-5616 | icsd-31004 icsd-59395 icsd-34467 | 1.029743463 | Journal of the American Ceramic Society | 0002-7820 | 2015
2430 | Sr1.935P2O7Tb0.06Eu0.005 | Sr1.935P2O7 | Tb | 3 | 0.06 | Eu | 3 | 0.005 | 298 | 593 | 0.2823 | 0.2562 |  |  |  | 378 | [6 empty] | https://doi.org/10.1111/jace.13497 | Wiley | mp-5616 | icsd-31004 icsd-59395 icsd-34467 | 0.988595932 | Journal of the American Ceramic Society | 0002-7820 | 2015
2431 | Sr1.925P2O7Tb0.06Eu0.015 | Sr1.925P2O7 | Tb | 3 | 0.06 | Eu | 3 | 0.015 | 298 | 593 | 0.3502 | 0.2879 |  |  |  | 378 | [6 empty] | https://doi.org/10.1111/jace.13497 | Wiley | mp-5616 | icsd-31004 icsd-59395 icsd-34467 | 0.988048627 | Journal of the American Ceramic Society | 0002-7820 | 2015
2432 | Sr1.92P2O7Tb0.06Eu0.02 | Sr1.92P2O7 | Tb | 3 | 0.06 | Eu | 3 | 0.02 | 298 | 593 | 0.3353 | 0.2958 |  |  |  | 378 | [6 empty] | https://doi.org/10.1111/jace.13497 | Wiley | mp-5616 | icsd-31004 icsd-59395 icsd-34467 | 0.987797712 | Journal of the American Ceramic Society | 0002-7820 | 2015
2433 | Sr1.90P2O7Tb0.06Eu0.04 | Sr1.90P2O7 | Tb | 3 | 0.06 | Eu | 3 | 0.04 | 298 | 593 | 0.34 | 0.264 |  |  |  | 378 | [6 empty] | https://doi.org/10.1111/jace.13497 | Wiley | mp-5616 | icsd-31004 icsd-59395 icsd-34467 | 0.989957968 | Journal of the American Ceramic Society | 0002-7820 | 2015
2434 | Sr1.88P2O7Tb0.06Eu0.06 | Sr1.88P2O7 | Tb | 3 | 0.06 | Eu | 3 | 0.06 | 298 | 593 | 0.2863 | 0.272 |  |  |  | 378 | [6 empty] | https://doi.org/10.1111/jace.13497 | Wiley | mp-5616 | icsd-31004 icsd-59395 icsd-34467 | 0.989592675 | Journal of the American Ceramic Society | 0002-7820 | 2015
2435 | Sr1.98P2O7Eu0.02 | Sr1.98P2O7 | Eu | 3 | 0.02 |  |  |  | 298 | 593 | 0.5458 | 0.4409 |  |  |  | 395 | 395 |  |  |  |  | 593 | https://doi.org/10.1111/jace.13497 | Wiley | mp-5616 | icsd-31004 icsd-59395 icsd-34467 | 1.01045951 | Journal of the American Ceramic Society | 0002-7820 | 2015
2436 | Sr1.92P2O7Tb0.06 | Sr1.92P2O7 | Tb | 3 | 0.06 |  |  |  | 298 | 545 | 0.5599 | 0.4298 |  |  |  | 395 | [6 empty] | https://doi.org/10.1111/jace.13497 | Wiley | mp-5616 | icsd-31004 icsd-59395 icsd-34467 | 1.026112615 | Journal of the American Ceramic Society | 0002-7820 | 2015
2437 | Sr1.935P2O7Tb0.06Eu0.005 | Sr1.935P2O7 | Tb | 3 | 0.06 | Eu | 3 | 0.005 | 298 | 593 | 0.5029 | 0.4768 |  |  |  | 395 | [6 empty] | https://doi.org/10.1111/jace.13497 | Wiley | mp-5616 | icsd-31004 icsd-59395 icsd-34467 | 0.988670344 | Journal of the American Ceramic Society | 0002-7820 | 2015
2438 | Sr1.925P2O7Tb0.06Eu0.015 | Sr1.925P2O7 | Tb | 3 | 0.06 | Eu | 3 | 0.015 | 298 | 593 | 0.5288 | 0.4559 |  |  |  | 395 | [6 empty] | https://doi.org/10.1111/jace.13497 | Wiley | mp-5616 | icsd-31004 icsd-59395 icsd-34467 | 0.988008707 | Journal of the American Ceramic Society | 0002-7820 | 2015
2439 | Sr1.92P2O7Tb0.06Eu0.02 | Sr1.92P2O7 | Tb | 3 | 0.06 | Eu | 3 | 0.02 | 298 | 593 | 0.5599 | 0.4298 |  |  |  | 395 | [6 empty] | https://doi.org/10.1111/jace.13497 | Wiley | mp-5616 | icsd-31004 icsd-59395 icsd-34467 | 0.987700353 | Journal of the American Ceramic Society | 0002-7820 | 2015
2440 | Sr1.90P2O7Tb0.06Eu0.04 | Sr1.90P2O7 | Tb | 3 | 0.06 | Eu | 3 | 0.04 | 298 | 593 | 0.578 | 0.4115 |  |  |  | 395 | [6 empty] | https://doi.org/10.1111/jace.13497 | Wiley | mp-5616 | icsd-31004 icsd-59395 icsd-34467 | 0.989712666 | Journal of the American Ceramic Society | 0002-7820 | 2015
2441 | Sr1.88P2O7Tb0.06Eu0.06 | Sr1.88P2O7 | Tb | 3 | 0.06 | Eu | 3 | 0.06 | 298 | 593 | 0.584 | 0.4097 |  |  |  | 395 | [6 empty] | https://doi.org/10.1111/jace.13497 | Wiley | mp-5616 | icsd-31004 icsd-59395 icsd-34467 | 0.989357293 | Journal of the American Ceramic Society | 0002-7820 | 2015
2442 | Na2Ca3.96Mg2Si4O15Eu0.01 | Na2Ca3.96Mg2Si4O15 | Eu | 2 | 0.01 |  |  |  | 298 | 480 | 0.168 | 0.304 |  |  |  | 330 | 330 |  |  | 2.764923 | 582 | 480 | https://doi.org/10.1039/C3RA46474A | RSC |  |  | 1.235684789 | RSC Advances | 2046-2069 | 2014
2443 | Na2Ca3.96Mg1.98Si4O15Eu0.01Mn0.01 | Na2Ca3.96Mg1.98Si4O15 | Eu | 2 | 0.01 | Mn | 2 | 0.01 | 298 | 480 | [5 empty] | 330 | 330 |  |  | 2.584331 | 384 | 480 | https://doi.org/10.1039/C3RA46474A | RSC |  |  | 1.138922487 | RSC Advances | 2046-2069 | 2014
2444 | Na2Ca3.96Mg1.96Si4O15Eu0.01Mn0.02 | Na2Ca3.96Mg1.96Si4O15 | Eu | 2 | 0.01 | Mn | 2 | 0.02 | 298 | 480 | [5 empty] | 330 | 330 |  |  | 2.579784 | 380 | 480 | https://doi.org/10.1039/C3RA46474A | RSC |  |  | 1.135369465 | RSC Advances | 2046-2069 | 2014
2445 | Na2Ca3.96Mg1.94Si4O15Eu0.01Mn0.03 | Na2Ca3.96Mg1.94Si4O15 | Eu | 2 | 0.01 | Mn | 2 | 0.03 | 298 | 480 | [5 empty] | 330 | 330 |  |  | 2.559907 | 363 | 480 | https://doi.org/10.1039/C3RA46474A | RSC |  |  | 1.123753474 | RSC Advances | 2046-2069 | 2014
2446 | Na2Ca3.96Mg1.92Si4O15Eu0.01Mn0.04 | Na2Ca3.96Mg1.92Si4O15 | Eu | 2 | 0.01 | Mn | 2 | 0.04 | 298 | 480 | [5 empty] | 330 | 330 |  |  | 2.534026 | 342 | 480 | https://doi.org/10.1039/C3RA46474A | RSC |  |  | 1.111160278 | RSC Advances | 2046-2069 | 2014
2447 | Na2Ca3.96Mg1.88Si4O15Eu0.01Mn0.06 | Na2Ca3.96Mg1.88Si4O15 | Eu | 2 | 0.01 | Mn | 2 | 0.06 | 298 | 654 | [5 empty] | 330 | 330 |  |  | 2.448706 | 281 | 480 | https://doi.org/10.1039/C3RA46474A | RSC |  |  | 1.12485875 | RSC Advances | 2046-2069 | 2014
2448 | Na2Ca3.96Mg1.84Si4O15Eu0.01Mn0.08 | Na2Ca3.96Mg1.84Si4O15 | Eu | 2 | 0.01 | Mn | 2 | 0.08 | 298 | 654 | [5 empty] | 330 | 330 |  |  | 2.506505 | 321 | 480 | https://doi.org/10.1039/C3RA46474A | RSC |  |  | 1.142591586 | RSC Advances | 2046-2069 | 2014
2449 | Na2Ca3.96Mg1.8Si4O15Eu0.01Mn0.1 | Na2Ca3.96Mg1.8Si4O15 | Eu | 2 | 0.01 | Mn | 2 | 0.1 | 298 | 654 | [5 empty] | 330 | 330 |  |  | 2.432969 | 271 | 480 | https://doi.org/10.1039/C3RA46474A | RSC |  |  | 1.115530341 | RSC Advances | 2046-2069 | 2014
2450 | Na2Ca3.96Mg1.76Si4O15Eu0.01Mn0.12 | Na2Ca3.96Mg1.76Si4O15 | Eu | 2 | 0.01 | Mn | 2 | 0.12 | 298 | 654 | 0.305 | 0.319 |  |  |  | 330 | 330 |  |  | 2.30963 | 204 | 480 | https://doi.org/10.1039/C3RA46474A | RSC |  |  | 1.095886408 | RSC Advances | 2046-2069 | 2014
2451 | Ca3Gd7PSi5O26Ce0.05 | Ca3Gd7PSi5O26 | Ce | 3 | 0.05 |  |  |  | 298 | 380 | 0.166 | 0.093 |  |  |  | 286 | 286 |  |  |  |  | 380 | https://doi.org/10.1021/ic3015578 | ACS |  |  | 1.90865292 | Inorganic Chemistry | 0020-1669 | 2012
2452 | Ca3Gd7PSi5O26Ce0.05Tb0.05 | Ca3Gd7PSi5O26 | Ce | 3 | 0.05 | Tb | 3 | 0.05 | 298 | 380 | 0.179 | 0.144 |  |  |  | 286 | [6 empty] | https://doi.org/10.1021/ic3015578 | ACS |  |  | 1.087717261 | Inorganic Chemistry | 0020-1669 | 2012
2453 | Ca3Gd7PSi5O26Ce0.05Tb0.08 | Ca3Gd7PSi5O26 | Ce | 3 | 0.05 | Tb | 3 | 0.08 | 298 | 380 | 0.186 | 0.172 |  |  |  | 286 | [6 empty] | https://doi.org/10.1021/ic3015578 | ACS |  |  | 1.087903767 | Inorganic Chemistry | 0020-1669 | 2012
2454 | Ca3Gd7PSi5O26Ce0.05Tb0.1 | Ca3Gd7PSi5O26 | Ce | 3 | 0.05 | Tb | 3 | 0.1 | 298 | 545 | 0.186 | 0.2 |  |  |  | 286 | [6 empty] | https://doi.org/10.1021/ic3015578 | ACS |  |  | 2.405693544 | Inorganic Chemistry | 0020-1669 | 2012
2455 | Ca3Gd7PSi5O26Ce0.05Tb0.12 | Ca3Gd7PSi5O26 | Ce | 3 | 0.05 | Tb | 3 | 0.12 | 298 | 545 | 0.209 | 0.318 |  |  |  | 286 | [6 empty] | https://doi.org/10.1021/ic3015578 | ACS |  |  | 2.406371436 | Inorganic Chemistry | 0020-1669 | 2012
2456 | Ca3Gd7PSi5O26Ce0.05Tb0.15 | Ca3Gd7PSi5O26 | Ce | 3 | 0.05 | Tb | 3 | 0.15 | 298 | 545 | 0.212 | 0.329 |  |  |  | 286 | [6 empty] | https://doi.org/10.1021/ic3015578 | ACS |  |  | 2.408302851 | Inorganic Chemistry | 0020-1669 | 2012
2457 | Ca3Gd7PSi5O26Ce0.05Tb0.2 | Ca3Gd7PSi5O26 | Ce | 3 | 0.05 | Tb | 3 | 0.2 | 298 | 545 | 0.222 | 0.382 |  |  |  | 286 | [6 empty] | https://doi.org/10.1021/ic3015578 | ACS |  |  | 2.412400285 | Inorganic Chemistry | 0020-1669 | 2012
2458 | Ca3Gd7PSi5O26Ce0.05Tb0.25 | Ca3Gd7PSi5O26 | Ce | 3 | 0.05 | Tb | 3 | 0.25 | 298 | 545 | 0.231 | 0.431 |  |  |  | 286 | [6 empty] | https://doi.org/10.1021/ic3015578 | ACS |  |  | 2.417556033 | Inorganic Chemistry | 0020-1669 | 2012
2459 | Ca3Gd7PSi5O26Mn0.09 | Ca3Gd7PSi5O26 | Mn | 2 | 0.09 |  |  |  | 298 | 575 | 0.519 | 0.438 |  |  |  | 286 | 276 |  |  |  |  | 575 | https://doi.org/10.1021/ic3015578 | ACS |  |  | 4.943882622 | Inorganic Chemistry | 0020-1669 | 2012
2460 | Ca3Gd7PSi5O26Ce0.05Mn0.01 | Ca3Gd7PSi5O26 | Ce | 3 | 0.05 | Mn | 2 | 0.01 | 298 | 380 | 0.312 | 0.261 |  |  |  | 286 |  |  |  | 1.390405 | 24.57 | 340 | https://doi.org/10.1021/ic3015578 | ACS |  |  | 1.066550412 | Inorganic Chemistry | 0020-1669 | 2012
2461 | Ca3Gd7PSi5O26Ce0.05Mn0.03 | Ca3Gd7PSi5O26 | Ce | 3 | 0.05 | Mn | 2 | 0.03 | 298 | 380 | 0.366 | 0.308 |  |  |  | 286 |  |  |  | 1.351796 | 22.48 | 340 | https://doi.org/10.1021/ic3015578 | ACS |  |  | 1.066566604 | Inorganic Chemistry | 0020-1669 | 2012
2462 | Ca3Gd7PSi5O26Ce0.05Mn0.05 | Ca3Gd7PSi5O26 | Ce | 3 | 0.05 | Mn | 2 | 0.05 | 298 | 380 | 0.393 | 0.321 |  |  |  | 286 |  |  |  | 1.249443 | 17.76 | 340 | https://doi.org/10.1021/ic3015578 | ACS |  |  | 1.06658816 | Inorganic Chemistry | 0020-1669 | 2012
2463 | Ca3Gd7PSi5O26Ce0.05Mn0.07 | Ca3Gd7PSi5O26 | Ce | 3 | 0.05 | Mn | 2 | 0.07 | 298 | 380 | 0.404 | 0.35 |  |  |  | 286 | [6 empty] | https://doi.org/10.1021/ic3015578 | ACS |  |  | 1.05366647 | Inorganic Chemistry | 0020-1669 | 2012
2464 | Ca3Gd7PSi5O26Ce0.05Mn0.09 | Ca3Gd7PSi5O26 | Ce | 3 | 0.05 | Mn | 2 | 0.09 | 298 | 575 | 0.437 | 0.369 |  |  |  | 286 | [6 empty] | https://doi.org/10.1021/ic3015578 | ACS |  |  | 2.912795577 | Inorganic Chemistry | 0020-1669 | 2012
2465 | Ca3Gd7PSi5O26Ce0.05Mn0.15 | Ca3Gd7PSi5O26 | Ce | 3 | 0.05 | Mn | 2 | 0.15 | 298 | 575 | 0.466 | 0.399 |  |  |  | 286 | [6 empty] | https://doi.org/10.1021/ic3015578 | ACS |  |  | 2.50270882 | Inorganic Chemistry | 0020-1669 | 2012
2466 | Ca3Gd7PSi5O26Ce0.05Mn0.2 | Ca3Gd7PSi5O26 | Ce | 3 | 0.05 | Mn | 2 | 0.2 | 298 | 575 | 0.481 | 0.42 |  |  |  | 286 | [6 empty] | https://doi.org/10.1021/ic3015578 | ACS |  |  | 2.507817866 | Inorganic Chemistry | 0020-1669 | 2012
2468 | Y10Al2Si3O18N4Ce0.05Tb0.02 | Y10Al2Si3O18N4 | Ce | 3 | 0.05 | Tb | 3 | 0.02 | 298 | 542 | 0.211 | 0.382 |  |  |  | 365 | 365 |  |  |  |  | 542 | https://doi.org/10.1039/C3CP51854J | RSC |  |  | 7.401400451 | Physical Chemistry Chemical Physics | 1463-9076 | 2013
2469 | Y10Al2Si3O18N4Ce0.05 | Y10Al2Si3O18N4 | Ce | 3 | 0.05 |  |  |  | 298 | 460 | 0.177 | 0.24 |  |  |  | 365 | 365 |  |  |  |  | 460 | https://doi.org/10.1039/C3CP51854J | RSC |  |  | 8.282350501 | Physical Chemistry Chemical Physics | 1463-9076 | 2013
2470 | NaLaMo2O8Dy0.05 | NaLaMo2O8 | Dy | 3 | 0.05 |  |  |  | 298 | 573 | 0.36 | 0.383 |  |  |  | 362 | 387 | 350 |  | 5.132836 | 135780 | 573 | https://doi.org/10.1016/j.jallcom.2015.08.256 | ESV | mp-1220757 |  | 1.034420177 | Journal of Alloys and Compounds | 0925-8388 | 2015
2471 | NaLaMo2O8Dy0.05Eu0.01 | NaLaMo2O8 | Dy | 3 | 0.05 | Eu | 3 | 0.01 | 298 | 573 | 0.384 | 0.361 |  |  |  | 362 | 387 | 350 |  | 5.108768 | 128460 | 573 | https://doi.org/10.1016/j.jallcom.2015.08.256 | ESV | mp-1220757 |  | 1.0868614 | Journal of Alloys and Compounds | 0925-8388 | 2015
2472 | NaLaMo2O8Dy0.05Eu0.03 | NaLaMo2O8 | Dy | 3 | 0.05 | Eu | 3 | 0.03 | 298 | 615 | 0.426 | 0.348 |  |  |  | 362 | 387 | 350 |  | 5.085041 | 121630 | 573 | https://doi.org/10.1016/j.jallcom.2015.08.256 | ESV | mp-1220757 |  | 1.103175808 | Journal of Alloys and Compounds | 0925-8388 | 2015
2473 | NaLaMo2O8Dy0.05Eu0.05 | NaLaMo2O8 | Dy | 3 | 0.05 | Eu | 3 | 0.05 | 298 | 615 | 0.454 | 0.34 |  |  |  | 362 | 387 | 350 |  | 5.041116 | 109930 | 573 | https://doi.org/10.1016/j.jallcom.2015.08.256 | ESV | mp-1220757 |  | 1.039830602 | Journal of Alloys and Compounds | 0925-8388 | 2015
2474 | NaLaMo2O8Dy0.05Eu0.07 | NaLaMo2O8 | Dy | 3 | 0.05 | Eu | 3 | 0.07 | 298 | 615 | 0.474 | 0.326 |  |  |  | 362 | 387 | 350 |  | 5.009281 | 102160 | 573 | https://doi.org/10.1016/j.jallcom.2015.08.256 | ESV | mp-1220757 |  | 0.982162421 | Journal of Alloys and Compounds | 0925-8388 | 2015
2475 | NaLaMo2O8Dy0.05Eu0.09 | NaLaMo2O8 | Dy | 3 | 0.05 | Eu | 3 | 0.09 | 298 | 615 | 0.486 | 0.325 |  |  |  | 362 | 387 | 350 |  | 4.955736 | 90310 | 573 | https://doi.org/10.1016/j.jallcom.2015.08.256 | ESV | mp-1220757 |  | 1.027099494 | Journal of Alloys and Compounds | 0925-8388 | 2015
2476 | La2.85GaGe5O16Tb0.15 | La2.85GaGe5O16 | Tb | 3 | 0.15 |  |  |  | 298 | 544 | 0.2643 | 0.4813 |  |  |  | 377 | 377 | 370 | 352 | 6.474216 | 2980000 | 544 | https://doi.org/10.1039/C4TC01091D | RSC | mp-652961 | icsd-50521 | 1.011970156 | Journal of Materials Chemistry C | 2050-7526 | 2014
2477 | La2.84GaGe5O16Tb0.15Eu0.01 | La2.84GaGe5O16 | Tb | 3 | 0.15 | Eu | 3 | 0.01 | 298 | 544 | [5 empty] | 377 | 377 | 370 | 352 | 6.334454 | 2160000 | 544 | https://doi.org/10.1039/C4TC01091D | RSC | mp-652961 | icsd-50521 | 0.975373764 | Journal of Materials Chemistry C | 2050-7526 | 2014
2478 | La2.8GaGe5O16Tb0.15Eu0.05 | La2.8GaGe5O16 | Tb | 3 | 0.15 | Eu | 3 | 0.05 | 298 | 544 | 0.3832 | 0.4199 |  |  | 623 | 377 | 377 | 370 | 352 | 6.190332 | 1550000 | 544 | https://doi.org/10.1039/C4TC01091D | RSC | mp-652961 | icsd-50521 | 1.151657815 | Journal of Materials Chemistry C | 2050-7526 | 2014
2479 | La2.8GaGe5O16Tb0.15Eu0.05 | La2.8GaGe5O16 | Tb | 3 | 0.15 | Eu | 3 | 0.05 | 423 | 544 | 0.3796 | 0.3988 |  |  |  | 377 | [5 empty] | 544 | https://doi.org/10.1039/C4TC01091D | RSC | mp-652961 | icsd-50521 | 0.99636526 | Journal of Materials Chemistry C | 2050-7526 | 2014
2480 | La2.8GaGe5O16Tb0.15Eu0.05 | La2.8GaGe5O16 | Tb | 3 | 0.15 | Eu | 3 | 0.05 | 523 | 544 | 0.3483 | 0.3853 |  |  |  | 377 | [5 empty] | 544 | https://doi.org/10.1039/C4TC01091D | RSC | mp-652961 | icsd-50521 | 1.033384243 | Journal of Materials Chemistry C | 2050-7526 | 2014
2481 | La2.78GaGe5O16Tb0.15Eu0.07 | La2.78GaGe5O16 | Tb | 3 | 0.15 | Eu | 3 | 0.07 | 298 | 544 | 0.4156 | 0.4085 |  |  |  | 377 | 377 | 370 | 352 |  |  | 544 | https://doi.org/10.1039/C4TC01091D | RSC | mp-652961 | icsd-50521 | 0.999385269 | Journal of Materials Chemistry C | 2050-7526 | 2014
2482 | La2.75GaGe5O16Tb0.15Eu0.1 | La2.75GaGe5O16 | Tb | 3 | 0.15 | Eu | 3 | 0.1 | 298 | 617 | 0.4718 | 0.388 |  |  |  | 377 | 377 | 370 | 352 | 5.977724 | 950000 | 544 | https://doi.org/10.1039/C4TC01091D | RSC | mp-652961 | icsd-50521 | 1.120915225 | Journal of Materials Chemistry C | 2050-7526 | 2014
2483 | La2.65GaGe5O16Tb0.15Eu0.2 | La2.65GaGe5O16 | Tb | 3 | 0.15 | Eu | 3 | 0.2 | 298 | 617 | 0.5345 | 0.3694 |  |  |  | 377 | 377 | 370 | 352 | 5.908485 | 810000 | 544 | https://doi.org/10.1039/C4TC01091D | RSC | mp-652961 | icsd-50521 | 1.04549199 | Journal of Materials Chemistry C | 2050-7526 | 2014
2484 | BaLu5.82Si7O24Ce0.18 | BaLu5.82Si7O24 | Ce | 3 | 0.18 |  |  |  | 298 | 402 | 0.157 | 0.061 | 68.4 |  |  | 350 | 350 |  |  | 1.583199 | 38.3 | 402 | https://doi.org/10.1016/j.dyepig.2016.12.059 | ESV |  |  | 1.121748984 | Dyes and Pigments | 0143-7208 | 2017
2485 | BaLu5.76Si7O24Ce0.18Tb0.06 | BaLu5.76Si7O24 | Ce | 3 | 0.18 | Tb | 3 | 0.06 | 298 | 402 | 0.168 | 0.107 | 71.9 |  |  | 350 | 350 |  |  |  |  | 402 | https://doi.org/10.1016/j.dyepig.2016.12.059 | ESV |  |  | 2.593883487 | Dyes and Pigments | 0143-7208 | 2017
2486 | BaLu5.64Si7O24Ce0.18Tb0.18 | BaLu5.64Si7O24 | Ce | 3 | 0.18 | Tb | 3 | 0.18 | 298 | 402 | 0.186 | 0.184 | 71.4 |  |  | 350 | 350 |  |  |  |  | 402 | https://doi.org/10.1016/j.dyepig.2016.12.059 | ESV |  |  | 2.515761756 | Dyes and Pigments | 0143-7208 | 2017
2487 | BaLu5.52Si7O24Ce0.18Tb0.3 | BaLu5.52Si7O24 | Ce | 3 | 0.18 | Tb | 3 | 0.3 | 298 | 550 | 0.201 | 0.25 | 70 |  |  | 350 | 350 |  |  | 1.460597 | 28.88 | 402 | https://doi.org/10.1016/j.dyepig.2016.12.059 | ESV |  |  | 1.128108395 | Dyes and Pigments | 0143-7208 | 2017
2488 | BaLu5.4Si7O24Ce0.18Tb0.42 | BaLu5.4Si7O24 | Ce | 3 | 0.18 | Tb | 3 | 0.42 | 298 | 550 | 0.215 | 0.312 | 70 |  |  | 350 | 350 |  |  |  |  | 402 | https://doi.org/10.1016/j.dyepig.2016.12.059 | ESV |  |  | 2.311532509 | Dyes and Pigments | 0143-7208 | 2017
2489 | BaLu5.22Si7O24Ce0.18Tb0.6 | BaLu5.22Si7O24 | Ce | 3 | 0.18 | Tb | 3 | 0.6 | 298 | 550 | 0.226 | 0.362 | 69.7 |  |  | 350 | 350 |  |  | 1.267172 | 18.5 | 402 | https://doi.org/10.1016/j.dyepig.2016.12.059 | ESV |  |  | 1.130329944 | Dyes and Pigments | 0143-7208 | 2017
2490 | BaLu5.02Si7O24Ce0.18Tb0.8 | BaLu5.02Si7O24 | Ce | 3 | 0.18 | Tb | 3 | 0.8 | 298 | 550 | 0.236 | 0.408 | 67.2 |  |  | 350 | 350 |  |  |  |  | 402 | https://doi.org/10.1016/j.dyepig.2016.12.059 | ESV |  |  | 1.958092254 | Dyes and Pigments | 0143-7208 | 2017
2491 | BaLu4.82Si7O24Ce0.18Tb1 | BaLu4.82Si7O24 | Ce | 3 | 0.18 | Tb | 3 | 1 | 298 | 550 | 0.247 | 0.454 | 61.7 |  | 500 | 350 | 350 |  |  |  |  | 402 | https://doi.org/10.1016/j.dyepig.2016.12.059 | ESV |  |  | 1.31154447 | Dyes and Pigments | 0143-7208 | 2017
2492 | BaLu4.62Si7O24Ce0.18Tb1.2 | BaLu4.62Si7O24 | Ce | 3 | 0.18 | Tb | 3 | 1.2 | 298 | 550 | 0.252 | 0.476 | 55.2 |  |  | 350 | 350 |  |  | 1.138934 | 13.77 | 402 | https://doi.org/10.1016/j.dyepig.2016.12.059 | ESV |  |  | 1.334102714 | Dyes and Pigments | 0143-7208 | 2017
2493 | BaLu1.94Si3O10Ce0.06 | BaLu1.94Si3O10 | Ce | 3 | 0.06 |  |  |  | 298 | 423 | 0.155 | 0.083 | 72.7 |  |  | 365 | 365 |  |  | 1.507856 | 32.2 | 423 | https://doi.org/10.1039/C6TC00579A | RSC |  |  | 1.009080624 | Journal of Materials Chemistry C | 2050-7526 | 2016
2494 | BaLu1.92Si3O10Ce0.06Tb0.02 | BaLu1.92Si3O10 | Ce | 3 | 0.06 | Tb | 3 | 0.02 | 298 | 423 | 0.17 | 0.136 | 71 |  |  | 365 | [5 empty] | 423 | https://doi.org/10.1039/C6TC00579A | RSC |  |  | 1.520813414 | Journal of Materials Chemistry C | 2050-7526 | 2016
2495 | BaLu1.86Si3O10Ce0.06Tb0.06 | BaLu1.86Si3O10 | Ce | 3 | 0.06 | Tb | 3 | 0.06 | 298 | 550 | 0.19 | 0.22 | 66.4 |  |  | 365 |  |  |  | 1.474944 | 29.85 | 423 | https://doi.org/10.1039/C6TC00579A | RSC |  |  | 1.074352862 | Journal of Materials Chemistry C | 2050-7526 | 2016
2496 | BaLu1.84Si3O10Ce0.06Tb0.1 | BaLu1.84Si3O10 | Ce | 3 | 0.06 | Tb | 3 | 0.1 | 298 | 550 | 0.208 | 0.293 | 60.5 |  |  | 365 | [5 empty] | 423 | https://doi.org/10.1039/C6TC00579A | RSC |  |  | 1.51320112 | Journal of Materials Chemistry C | 2050-7526 | 2016
2497 | BaLu1.8Si3O10Ce0.06Tb0.14 | BaLu1.8Si3O10 | Ce | 3 | 0.06 | Tb | 3 | 0.14 | 298 | 550 | 0.218 | 0.335 | 54.1 |  |  | 365 | [5 empty] | 423 | https://doi.org/10.1039/C6TC00579A | RSC |  |  | 1.491278014 | Journal of Materials Chemistry C | 2050-7526 | 2016
2498 | BaLu1.74Si3O10Ce0.06Tb0.2 | BaLu1.74Si3O10 | Ce | 3 | 0.06 | Tb | 3 | 0.2 | 298 | 550 | 0.236 | 0.415 | 50.9 |  |  | 365 |  |  |  | 1.392873 | 24.71 | 423 | https://doi.org/10.1039/C6TC00579A | RSC |  |  | 1.059908218 | Journal of Materials Chemistry C | 2050-7526 | 2016
2499 | BaLu1.62Si3O10Ce0.06Tb0.32 | BaLu1.62Si3O10 | Ce | 3 | 0.06 | Tb | 3 | 0.32 | 298 | 550 | 0.248 | 0.466 | 45.1 |  |  | 365 |  |  |  | 1.34811 | 22.29 | 423 | https://doi.org/10.1039/C6TC00579A | RSC |  |  | 1.058062275 | Journal of Materials Chemistry C | 2050-7526 | 2016
2500 | BaLu1.5Si3O10Ce0.06Tb0.44 | BaLu1.5Si3O10 | Ce | 3 | 0.06 | Tb | 3 | 0.44 | 298 | 550 | 0.256 | 0.5 | 40.9 |  |  | 365 |  |  |  | 1.269279 | 18.59 | 423 | https://doi.org/10.1039/C6TC00579A | RSC |  |  | 1.063049646 | Journal of Materials Chemistry C | 2050-7526 | 2016
2501 | CaYAlO4Tb0.001 | CaYAlO4 | Tb | 3 | 0.001 |  |  |  | 298 | 548 |  |  | 7 |  |  | 248 | 248 |  |  | 6.049218 | 1120000 | 548 | https://doi.org/10.1039/C2DT12222G | RSC | mp-1227044 |  | 0.964581184 | Dalton Transactions | 1477-9226 | 2012
2502 | CaYAlO4Tb0.003 | CaYAlO4 | Tb | 3 | 0.003 |  |  |  | 298 | 548 |  |  | 9 |  |  | 248 | 248 |  |  | 6.056905 | 1140000 | 548 | https://doi.org/10.1039/C2DT12222G | RSC | mp-1227044 |  | 1.030282594 | Dalton Transactions | 1477-9226 | 2012
2503 | CaYAlO4Tb0.005 | CaYAlO4 | Tb | 3 | 0.005 |  |  |  | 298 | 548 |  |  | 11 |  |  | 248 | 248 |  |  | 6.100371 | 1260000 | 548 | https://doi.org/10.1039/C2DT12222G | RSC | mp-1227044 |  | 1.054001748 | Dalton Transactions | 1477-9226 | 2012
2504 | CaYAlO4Tb0.01 | CaYAlO4 | Tb | 3 | 0.01 |  |  |  | 298 | 548 |  |  | 13 |  |  | 248 | 248 |  |  | 6.155336 | 1430000 | 548 | https://doi.org/10.1039/C2DT12222G | RSC | mp-1227044 |  | 0.972710782 | Dalton Transactions | 1477-9226 | 2012
2505 | CaYAlO4Tb0.03 | CaYAlO4 | Tb | 3 | 0.03 |  |  |  | 298 | 548 |  |  | 15 |  |  | 248 | 248 |  |  | 6.222716 | 1670000 | 548 | https://doi.org/10.1039/C2DT12222G | RSC | mp-1227044 |  | 1.036728507 | Dalton Transactions | 1477-9226 | 2012
2506 | CaYAlO4Tb0.05 | CaYAlO4 | Tb | 3 | 0.05 |  |  |  | 298 | 548 |  |  | 18 |  |  | 248 | 248 |  |  | 6.313867 | 2060000 | 548 | https://doi.org/10.1039/C2DT12222G | RSC | mp-1227044 |  | 1.009282874 | Dalton Transactions | 1477-9226 | 2012
2507 | CaYAlO4Tb0.07 | CaYAlO4 | Tb | 3 | 0.07 |  |  |  | 298 | 548 |  |  | 17 |  |  | 248 | 248 |  |  | 6.276462 | 1890000 | 548 | https://doi.org/10.1039/C2DT12222G | RSC | mp-1227044 |  | 0.985394532 | Dalton Transactions | 1477-9226 | 2012
2508 | CaYAlO4Tb0.09 | CaYAlO4 | Tb | 3 | 0.09 |  |  |  | 298 | 548 |  |  | 13 |  |  | 248 | 248 |  |  | 6.232996 | 1710000 | 548 | https://doi.org/10.1039/C2DT12222G | RSC | mp-1227044 |  | 0.99586325 | Dalton Transactions | 1477-9226 | 2012
2509 | CaYAlO4Eu0.01 | CaYAlO4 | Eu | 3 | 0.01 |  |  |  | 298 | 623 |  |  | 13 |  |  | 272 | 272 |  |  | 6.053078 | 1130000 | 623 | https://doi.org/10.1039/C2DT12222G | RSC | mp-1227044 |  | 0.96361388 | Dalton Transactions | 1477-9226 | 2012
2510 | CaYAlO4Eu0.03 | CaYAlO4 | Eu | 3 | 0.03 |  |  |  | 298 | 623 |  |  | 17 |  |  | 272 | 272 |  |  | 6.082785 | 1210000 | 623 | https://doi.org/10.1039/C2DT12222G | RSC | mp-1227044 |  | 0.977429765 | Dalton Transactions | 1477-9226 | 2012
2511 | CaYAlO4Eu0.05 | CaYAlO4 | Eu | 3 | 0.05 |  |  |  | 298 | 623 |  |  | 18 |  |  | 272 | 272 |  |  | 6.10721 | 1280000 | 623 | https://doi.org/10.1039/C2DT12222G | RSC | mp-1227044 |  | 1.093343091 | Dalton Transactions | 1477-9226 | 2012
2512 | CaYAlO4Eu0.07 | CaYAlO4 | Eu | 3 | 0.07 |  |  |  | 298 | 623 |  |  | 23 |  |  | 272 | 272 |  |  | 6.127105 | 1340000 | 623 | https://doi.org/10.1039/C2DT12222G | RSC | mp-1227044 |  | 1.062377656 | Dalton Transactions | 1477-9226 | 2012
2513 | CaYAlO4Eu0.08 | CaYAlO4 | Eu | 3 | 0.08 |  |  |  | 298 | 623 | 0.5342 | 0.3468 | 21 |  |  | 272 | 272 |  |  | 6.130334 | 1350000 | 623 | https://doi.org/10.1039/C2DT12222G | RSC | mp-1227044 |  | 1.057732233 | Dalton Transactions | 1477-9226 | 2012
2514 | CaYAlO4Eu0.1 | CaYAlO4 | Eu | 3 | 0.1 |  |  |  | 298 | 623 |  |  | 18 |  |  | 272 | 272 |  |  | 6.100371 | 1260000 | 623 | https://doi.org/10.1039/C2DT12222G | RSC | mp-1227044 |  | 1.053999173 | Dalton Transactions | 1477-9226 | 2012
2515 | CaYAlO4Eu0.11 | CaYAlO4 | Eu | 3 | 0.11 |  |  |  | 298 | 623 |  |  | 17 |  |  | 272 | 272 |  |  | 6.041393 | 1100000 | 623 | https://doi.org/10.1039/C2DT12222G | RSC | mp-1227044 |  | 0.997929993 | Dalton Transactions | 1477-9226 | 2012
2516 | CaYAlO4Eu0.12 | CaYAlO4 | Eu | 3 | 0.12 |  |  |  | 298 | 623 |  |  | 15 |  |  | 272 | 272 |  |  | 6.021189 | 1050000 | 623 | https://doi.org/10.1039/C2DT12222G | RSC | mp-1227044 |  | 0.985656254 | Dalton Transactions | 1477-9226 | 2012
2517 | MgYSi2O5NCe0.01 | MgYSi2O5N | Ce | 3 | 0.01 |  |  |  | 298 | 393 | 0.163 | 0.029 |  |  |  | 365 | 365 |  |  | 1.865755 | 73.41 | 393 | https://doi.org/10.1016/j.dyepig.2016.12.012 | ESV |  |  | 1.009952582 | Dyes and Pigments | 0143-7208 | 2017
2518 | MgYSi2O5NCe0.01Tb0.01 | MgYSi2O5N | Ce | 3 | 0.01 | Tb | 3 | 0.01 | 298 | 393 | 0.187 | 0.145 |  |  |  | 365 | 365 |  |  | 1.787035 | 61.24 | 393 | https://doi.org/10.1016/j.dyepig.2016.12.012 | ESV |  |  | 1.028822255 | Dyes and Pigments | 0143-7208 | 2017
2519 | MgYSi2O5NCe0.01Tb0.02 | MgYSi2O5N | Ce | 3 | 0.01 | Tb | 3 | 0.02 | 298 | 548 | 0.205 | 0.229 |  |  |  | 365 | 365 | 305 |  | 1.696531 | 49.72 | 393 | https://doi.org/10.1016/j.dyepig.2016.12.012 | ESV |  |  | 1.014066206 | Dyes and Pigments | 0143-7208 | 2017
2520 | MgYSi2O5NCe0.01Tb0.03 | MgYSi2O5N | Ce | 3 | 0.01 | Tb | 3 | 0.03 | 298 | 548 | 0.208 | 0.246 |  |  |  | 365 | 365 |  |  | 1.596927 | 39.53 | 393 | https://doi.org/10.1016/j.dyepig.2016.12.012 | ESV |  |  | 1.016612315 | Dyes and Pigments | 0143-7208 | 2017
2521 | MgYSi2O5NCe0.01Tb0.04 | MgYSi2O5N | Ce | 3 | 0.01 | Tb | 3 | 0.04 | 298 | 548 | 0.232 | 0.327 |  |  |  | 365 | 365 |  |  | 1.527888 | 33.72 | 393 | https://doi.org/10.1016/j.dyepig.2016.12.012 | ESV |  |  | 1.016471636 | Dyes and Pigments | 0143-7208 | 2017
2522 | Na0.5Gd0.25MoO4Eu0.25 | Na0.5Gd0.25MoO4 | Eu | 3 | 0.25 |  |  |  | 298 | 615 | 0.667 | 0.332 |  |  | 448 | 395 | 395 |  |  |  |  | 615 | https://doi.org/10.1016/j.jlumin.2016.07.045 | ESV |  |  | 1.027679408 | Journal of Luminescence | 0022-2313 | 2016
2523 | Ba2Y4.95B5O17Ce0.01 | Ba2Y4.95B5O17 | Ce | 3 | 0.01 |  |  |  | 298 | 440 | 0.165 | 0.17 |  | 90 |  | 345 | 345 |  |  | 1.60388 | 40.168 | 440 | https://doi.org/10.1016/j.dyepig.2017.11.046 | ESV |  |  | 1.363951763 | Dyes and Pigments | 0143-7208 | 2018
2524 | Ba2Y4.7B5O17Ce0.01Tb0.05 | Ba2Y4.7B5O17 | Ce | 3 | 0.01 | Tb | 3 | 0.05 | 298 | 543 | 0.225 | 0.294 |  |  |  | 345 | 345 |  |  | 6.332034 | 2148000 | 543 | https://doi.org/10.1016/j.dyepig.2017.11.046 | ESV |  |  | 0.987197095 | Dyes and Pigments | 0143-7208 | 2018
2525 | Ba2Y4.45B5O17Ce0.01Tb0.1 | Ba2Y4.45B5O17 | Ce | 3 | 0.01 | Tb | 3 | 0.1 | 298 | 543 | 0.266 | 0.381 |  |  |  | 345 | 345 |  |  | 6.290257 | 1951000 | 543 | https://doi.org/10.1016/j.dyepig.2017.11.046 | ESV |  |  | 1.012255936 | Dyes and Pigments | 0143-7208 | 2018
2526 | Ba2Y3.95B5O17Ce0.01Tb0.2 | Ba2Y3.95B5O17 | Ce | 3 | 0.01 | Tb | 3 | 0.2 | 298 | 543 | 0.303 | 0.457 |  |  |  | 345 | 345 |  |  | 6.251151 | 1783000 | 543 | https://doi.org/10.1016/j.dyepig.2017.11.046 | ESV |  |  | 0.980337158 | Dyes and Pigments | 0143-7208 | 2018
2527 | Ba2Y3.45B5O17Ce0.01Tb0.3 | Ba2Y3.45B5O17 | Ce | 3 | 0.01 | Tb | 3 | 0.3 | 298 | 543 | 0.312 | 0.477 |  |  |  | 345 | 345 |  |  | 6.171434 | 1484000 | 543 | https://doi.org/10.1016/j.dyepig.2017.11.046 | ESV |  |  | 1.040301146 | Dyes and Pigments | 0143-7208 | 2018
2528 | Ba2Y2.95B5O17Ce0.01Tb0.4 | Ba2Y2.95B5O17 | Ce | 3 | 0.01 | Tb | 3 | 0.4 | 298 | 543 | 0.321 | 0.495 |  | 59 | 473 | 345 | 345 |  |  | 6.127429 | 1341000 | 543 | https://doi.org/10.1016/j.dyepig.2017.11.046 | ESV |  |  | 1.060060924 | Dyes and Pigments | 0143-7208 | 2018
2537 | NaCa0.99BO3Eu0.01 | NaCa0.99BO3 | Eu | 3 | 0.01 |  |  |  | 298 | 613 | [5 empty] | 395 | 395 | 381 | 465 | 6.281715 | 1913000 | 613 | https://doi.org/10.1016/j.ceramint.2014.06.034 | ESV |  |  | 1.026295436 | Ceramics International | 0272-8842 | 2014
2538 | NaCa0.97BO3Eu0.03 | NaCa0.97BO3 | Eu | 3 | 0.03 |  |  |  | 298 | 613 | [5 empty] | 395 | 395 | 381 | 465 | 6.27277 | 1874000 | 613 | https://doi.org/10.1016/j.ceramint.2014.06.034 | ESV |  |  | 1.040212002 | Ceramics International | 0272-8842 | 2014
2539 | NaCa0.95BO3Eu0.05 | NaCa0.95BO3 | Eu | 3 | 0.05 |  |  |  | 298 | 613 | [5 empty] | 395 | 395 | 381 | 465 | 6.26998 | 1862000 | 613 | https://doi.org/10.1016/j.ceramint.2014.06.034 | ESV |  |  | 1.071118617 | Ceramics International | 0272-8842 | 2014
2540 | NaCa0.93BO3Eu0.07 | NaCa0.93BO3 | Eu | 3 | 0.07 |  |  |  | 298 | 613 | [5 empty] | 395 | 395 | 381 | 465 | 6.265996 | 1845000 | 613 | https://doi.org/10.1016/j.ceramint.2014.06.034 | ESV |  |  | 0.989750982 | Ceramics International | 0272-8842 | 2014
2541 | NaCa0.91BO3Eu0.09 | NaCa0.91BO3 | Eu | 3 | 0.09 |  |  |  | 298 | 613 | [5 empty] | 395 | 395 | 381 | 465 | 6.264582 | 1839000 | 613 | https://doi.org/10.1016/j.ceramint.2014.06.034 | ESV |  |  | 0.973802442 | Ceramics International | 0272-8842 | 2014
2542 | NaCa0.89BO3Eu0.11 | NaCa0.89BO3 | Eu | 3 | 0.11 |  |  |  | 298 | 613 | 0.608 | 0.387 |  |  |  | 395 | 395 | 381 | 465 | 6.262688 | 1831000 | 613 | https://doi.org/10.1016/j.ceramint.2014.06.034 | ESV |  |  | 1.012059896 | Ceramics International | 0272-8842 | 2014
2543 | NaCa0.87BO3Eu0.13 | NaCa0.87BO3 | Eu | 3 | 0.13 |  |  |  | 298 | 613 | [5 empty] | 395 | 395 | 381 | 465 | 6.258877 | 1815000 | 613 | https://doi.org/10.1016/j.ceramint.2014.06.034 | ESV |  |  | 1.020349852 | Ceramics International | 0272-8842 | 2014
2544 | NaCa0.85BO3Eu0.15 | NaCa0.85BO3 | Eu | 3 | 0.15 |  |  |  | 298 | 613 | [5 empty] | 395 | 395 | 381 | 465 | 6.253338 | 1792000 | 613 | https://doi.org/10.1016/j.ceramint.2014.06.034 | ESV |  |  | 1.002672218 | Ceramics International | 0272-8842 | 2014
2545 | Sr9Sc0.6P7O28Eu0.4 | Sr9Sc0.6P7O28 | Eu | 3 | 0.4 |  |  |  | 298 | 590 |  |  |  |  | 553 | 394 | 394 |  |  |  |  | 590 | https://doi.org/10.1016/j.jallcom.2013.10.116 | ESV |  |  | 2.042341116 | Journal of Alloys and Compounds | 0925-8388 | 2014
2546 | Ca0.98SrAl2SiO7Eu0.02 | Ca0.98SrAl2SiO7 | Eu | 3 | 0.02 |  |  |  | 298 | 617 | 0.643 | 0.356 |  |  |  | 393 | 393 |  |  |  |  | 617 | https://doi.org/10.1016/j.physb.2012.04.001 | ESV |  |  | 0.99785063 | Physica B: Condensed Matter | 0921-4526 | 2012
2547 | Ca0.94SrAl2SiO7Eu0.06 | Ca0.94SrAl2SiO7 | Eu | 3 | 0.06 |  |  |  | 298 | 617 | 0.645 | 0.354 |  |  |  | 393 | 393 |  |  |  |  | 617 | https://doi.org/10.1016/j.physb.2012.04.001 | ESV |  |  | 0.997555747 | Physica B: Condensed Matter | 0921-4526 | 2012
2548 | Ca0.9SrAl2SiO7Eu0.1 | Ca0.9SrAl2SiO7 | Eu | 3 | 0.1 |  |  |  | 298 | 617 | 0.647 | 0.352 |  |  |  | 393 | 393 | 464 |  |  |  | 617 | https://doi.org/10.1016/j.physb.2012.04.001 | ESV |  |  | 1.004744736 | Physica B: Condensed Matter | 0921-4526 | 2012
2549 | Ca0.86SrAl2SiO7Eu0.14 | Ca0.86SrAl2SiO7 | Eu | 3 | 0.14 |  |  |  | 298 | 617 | 0.647 | 0.353 |  |  |  | 393 | 393 |  |  |  |  | 617 | https://doi.org/10.1016/j.physb.2012.04.001 | ESV |  |  | 1.000207193 | Physica B: Condensed Matter | 0921-4526 | 2012
2550 | Ca0.82SrAl2SiO7Eu0.18 | Ca0.82SrAl2SiO7 | Eu | 3 | 0.18 |  |  |  | 298 | 617 | 0.649 | 0.351 |  |  |  | 393 | 393 |  |  |  |  | 617 | https://doi.org/10.1016/j.physb.2012.04.001 | ESV |  |  | 1.003443436 | Physica B: Condensed Matter | 0921-4526 | 2012
2551 | Ca0.78SrAl2SiO7Eu0.22 | Ca0.78SrAl2SiO7 | Eu | 3 | 0.22 |  |  |  | 298 | 617 | 0.65 | 0.35 | 47.8 |  |  | 393 | 393 |  |  |  |  | 617 | https://doi.org/10.1016/j.physb.2012.04.001 | ESV |  |  | 1.011089402 | Physica B: Condensed Matter | 0921-4526 | 2012
2552 | NaCa0.995BO3Ce0.005 | NaCa0.995BO3 | Ce | 3 | 0.005 |  |  |  | 298 | 427 | [5 empty] | 347 | 347 |  |  | 1.575765 | 37.65 | 427 | https://doi.org/10.1016/j.jlumin.2014.01.012 | ESV |  |  | 0.990103893 | Journal of Luminescence | 0022-2313 | 2014
2553 | NaCa0.99BO3Ce0.01 | NaCa0.99BO3 | Ce | 3 | 0.01 |  |  |  | 298 | 427 | 0.159 | 0.093 | 75 |  | 403 | 347 | 347 |  |  | 1.556785 | 36.04 | 427 | https://doi.org/10.1016/j.jlumin.2014.01.012 | ESV |  |  | 0.990103893 | Journal of Luminescence | 0022-2313 | 2014
2554 | NaCa0.98BO3Ce0.02 | NaCa0.98BO3 | Ce | 3 | 0.02 |  |  |  | 298 | 427 | [5 empty] | 347 | 347 |  |  | 1.554247 | 35.83 | 427 | https://doi.org/10.1016/j.jlumin.2014.01.012 | ESV |  |  | 0.990103893 | Journal of Luminescence | 0022-2313 | 2014
2555 | NaCa0.96BO3Ce0.04 | NaCa0.96BO3 | Ce | 3 | 0.04 |  |  |  | 298 | 427 | [5 empty] | 347 | 347 |  |  | 1.540079 | 34.68 | 427 | https://doi.org/10.1016/j.jlumin.2014.01.012 | ESV |  |  | 0.990103893 | Journal of Luminescence | 0022-2313 | 2014
2556 | NaCa0.95BO3Ce0.05 | NaCa0.95BO3 | Ce | 3 | 0.05 |  |  |  | 298 | 427 | [5 empty] | 347 | 347 |  |  | 1.504335 | 31.94 | 427 | https://doi.org/10.1016/j.jlumin.2014.01.012 | ESV |  |  | 0.990103893 | Journal of Luminescence | 0022-2313 | 2014
2557 | Li1.05Sr3.9B3O9Ce0.05 | Li1.05Sr3.9B3O9 | Ce | 3 | 0.05 |  |  |  | 298 | 427 |  |  |  |  | 413 | 342 | 342 |  |  |  |  | 427 | https://doi.org/10.1016/j.jallcom.2011.01.194 | ESV | mp-554003 | icsd-170861 | 1.422029862 | Journal of Alloys and Compounds | 0925-8388 | 2011
2558 | Na1.09Sr3.82B3O9Ce0.09 | Na1.09Sr3.82B3O9 | Ce | 3 | 0.09 |  |  |  | 298 | 420 |  |  |  |  | 523 | 345 | 345 |  |  |  |  | 420 | https://doi.org/10.1016/j.jallcom.2011.01.194 | ESV | mp-560768 | icsd-170862 | 1.335806732 | Journal of Alloys and Compounds | 0925-8388 | 2011
2559 | Li6Y0.15B3O9Eu0.85 | Li6Y0.15B3O9 | Eu | 3 | 0.85 |  |  |  | 298 | 614 | 0.65 | 0.35 | 68 |  |  | 393 | 393 |  |  | 6.380211 | 2400000 | 614 | https://doi.org/10.1016/j.optmat.2011.03.002 | ESV | mp-14704 | icsd-184291 icsd-184285 icsd-184287 icsd-184286 icsd-184289 icsd-184283 icsd-184292 icsd-184284 icsd-184290 icsd-184288 icsd-68653 | 0.973184755 | Optical Materials | 0925-3467 | 2011
2560 | CaBi1.83B2O7Eu0.17 | CaBi1.83B2O7 | Eu | 3 | 0.17 |  |  |  | 298 | 591 | 0.601 | 0.392 |  |  |  | 394 | 394 |  |  |  |  | 591 | https://doi.org/10.1016/j.ijleo.2016.01.155 | ESV | mp-557371 |  | 0.992596594 | Optik | 0030-4026 | 2016
2561 | Ba2YB2O6ClEu0.03 | Ba2YB2O6Cl | Eu | 3 | 0.03 |  |  |  | 298 | 526 | [5 empty] | 365 | 365 |  |  | 3.225309 | 1680 | 526 | https://doi.org/10.1021/ic200988w | ACS | mp-866310 | icsd-262072 | 1.161449061 | Inorganic Chemistry | 0020-1669 | 2011
2562 | Ba2GdB2O6ClEu0.03 | Ba2GdB2O6Cl | Eu | 3 | 0.03 |  |  |  | 298 | 548 |  |  |  |  | 523 | 365 | 365 |  |  | 3.146128 | 1400 | 548 | https://doi.org/10.1021/ic200988w | ACS | mp-866304 | icsd-262073 | 1.188018758 | Inorganic Chemistry | 0020-1669 | 2011
2563 | Ba2LuB2O6ClEu0.03 | Ba2LuB2O6Cl | Eu | 3 | 0.03 |  |  |  | 298 | 511 |  |  |  |  | 673 | 365 | 365 |  |  | 3.103804 | 1270 | 511 | https://doi.org/10.1021/ic200988w | ACS | mp-1228639 |  | 1.243451232 | Inorganic Chemistry | 0020-1669 | 2011
2564 | Lu1.88CaMg2Si3O12Ce0.12 | Lu1.88CaMg2Si3O12 | Ce | 3 | 0.12 |  |  |  | 298 | 600 |  |  |  |  | 498 | 470 | 470 |  |  |  |  | 600 | https://doi.org/10.1021/jp508409r | ACS | mp-1211091 |  | 1.183529672 | Journal of Physical Chemistry C | 1932-7447 | 2015
2565 | Ca2La0.98Zr2Ga3O12Ce0.02 | Ca2La0.98Zr2Ga3O12 | Ce | 3 | 0.02 |  |  |  | 298 | 515 | 0.271 | 0.479 |  |  |  | 430 | 430 |  |  |  |  | 515 | https://doi.org/10.1021/jp508409r | ACS |  |  | 0.995518265 | Journal of Physical Chemistry C | 1932-7447 | 2015
2566 | Ca2La0.94Zr2Ga3O12Ce0.06 | Ca2La0.94Zr2Ga3O12 | Ce | 3 | 0.06 |  |  |  | 298 | 515 |  |  | 35.2 |  | 363 | 430 | 430 |  |  |  |  | 515 | https://doi.org/10.1021/jp508409r | ACS |  |  | 1.029524098 | Journal of Physical Chemistry C | 1932-7447 | 2015
2567 | Ca2La0.8Zr2Ga3O12Ce0.2 | Ca2La0.8Zr2Ga3O12 | Ce | 3 | 0.2 |  |  |  | 298 | 515 | 0.285 | 0.502 |  |  |  | 430 | 430 |  |  |  |  | 515 | https://doi.org/10.1021/jp508409r | ACS |  |  | 0.995028191 | Journal of Physical Chemistry C | 1932-7447 | 2015
2568 | Li6Y0.95B3O9Eu0.05 | Li6Y0.95B3O9 | Eu | 3 | 0.05 |  |  |  | 298 | 614 | 0.635 | 0.363 |  |  |  | 395 | 395 |  |  |  |  | 614 | https://doi.org/10.1002/bio.3006 | Wiley | mp-14704 | icsd-184291 icsd-184285 icsd-184287 icsd-184286 icsd-184289 icsd-184283 icsd-184292 icsd-184284 icsd-184290 icsd-184288 icsd-68653 | 1.210940143 | Luminescence | 1522-7235 | 2015
2569 | Li6Y0.9B3O9Eu0.1 | Li6Y0.9B3O9 | Eu | 3 | 0.1 |  |  |  | 298 | 614 | 0.635 | 0.364 |  |  |  | 395 | 395 |  |  |  |  | 614 | https://doi.org/10.1002/bio.3006 | Wiley | mp-14704 | icsd-184291 icsd-184285 icsd-184287 icsd-184286 icsd-184289 icsd-184283 icsd-184292 icsd-184284 icsd-184290 icsd-184288 icsd-68653 | 1.216365031 | Luminescence | 1522-7235 | 2015
2570 | Li6Y0.8B3O9Eu0.2 | Li6Y0.8B3O9 | Eu | 3 | 0.2 |  |  |  | 298 | 614 | 0.63 | 0.369 |  |  |  | 395 | 395 |  |  |  |  | 614 | https://doi.org/10.1002/bio.3006 | Wiley | mp-14704 | icsd-184291 icsd-184285 icsd-184287 icsd-184286 icsd-184289 icsd-184283 icsd-184292 icsd-184284 icsd-184290 icsd-184288 icsd-68653 | 1.218572868 | Luminescence | 1522-7235 | 2015
2571 | Li6Y0.5B3O9Eu0.5 | Li6Y0.5B3O9 | Eu | 3 | 0.5 |  |  |  | 298 | 614 | 0.63 | 0.369 |  |  |  | 395 | 395 |  |  |  |  | 614 | https://doi.org/10.1002/bio.3006 | Wiley | mp-14704 | icsd-184291 icsd-184285 icsd-184287 icsd-184286 icsd-184289 icsd-184283 icsd-184292 icsd-184284 icsd-184290 icsd-184288 icsd-68653 | 1.217840998 | Luminescence | 1522-7235 | 2015
2572 | Li6B3O9Eu1 | Li6B3O9 | Eu | 3 | 1 |  |  |  | 298 | 614 | 0.641 | 0.358 |  |  |  | 395 | 395 |  |  |  |  | 614 | https://doi.org/10.1002/bio.3006 | Wiley | mp-14704 | icsd-184291 icsd-184285 icsd-184287 icsd-184286 icsd-184289 icsd-184283 icsd-184292 icsd-184284 icsd-184290 icsd-184288 icsd-68653 | 1.459300978 | Luminescence | 1522-7235 | 2015
2573 | LiBa0.98BO3Eu0.02 | LiBa0.98BO3 | Eu | 3 | 0.02 |  |  |  | 298 | 613 | 0.368 | 0.378 |  |  |  | 325 | 325 |  |  |  |  | 613 | https://doi.org/10.1002/bio.3295 | Wiley | mp-6499 | icsd-92843 icsd-73218 | 1.019245884 | Luminescence | 1522-7235 | 2017
2574 | LiBa0.975BO3Eu0.025 | LiBa0.975BO3 | Eu | 3 | 0.025 |  |  |  | 298 | 613 | 0.376 | 0.366 |  |  |  | 325 | 325 |  |  |  |  | 613 | https://doi.org/10.1002/bio.3295 | Wiley | mp-6499 | icsd-92843 icsd-73218 | 1.017987449 | Luminescence | 1522-7235 | 2017
2575 | Ca9La0.9P7O28Eu0.1 | Ca9La0.9P7O28 | Eu | 3 | 0.1 |  |  |  | 298 | 615 | [5 empty] | 261 | 395 |  |  | 6.274158 | 1880000 | 615 | https://doi.org/10.1007/s00339-017-1226-5 | SN |  |  | 1.005926288 | Applied Physics A: Materials Science and Processing | 0947-8396 | 2017
2576 | Ca9La0.7P7O28Eu0.3 | Ca9La0.7P7O28 | Eu | 3 | 0.3 |  |  |  | 298 | 615 | [5 empty] | 261 | 395 |  |  | 6.262451 | 1830000 | 615 | https://doi.org/10.1007/s00339-017-1226-5 | SN |  |  | 1.010915786 | Applied Physics A: Materials Science and Processing | 0947-8396 | 2017
2577 | Ca9La0.4P7O28Eu0.6 | Ca9La0.4P7O28 | Eu | 3 | 0.6 |  |  |  | 298 | 615 | 0.64 | 0.36 |  |  | 470 | 261 | 395 |  |  | 6.257679 | 1810000 | 615 | https://doi.org/10.1007/s00339-017-1226-5 | SN |  |  | 1.022308659 | Applied Physics A: Materials Science and Processing | 0947-8396 | 2017
2578 | Ca9La0.1P7O28Eu0.9 | Ca9La0.1P7O28 | Eu | 3 | 0.9 |  |  |  | 298 | 615 | [5 empty] | 261 | 395 |  |  | 6.252853 | 1790000 | 615 | https://doi.org/10.1007/s00339-017-1226-5 | SN |  |  | 0.998588493 | Applied Physics A: Materials Science and Processing | 0947-8396 | 2017
2579 | Ca9P7O28Eu1 | Ca9P7O28 | Eu | 3 | 1 |  |  |  | 298 | 615 | [5 empty] | 261 | 395 |  |  | 6.243038 | 1750000 | 615 | https://doi.org/10.1007/s00339-017-1226-5 | SN |  |  | 1.00718794 | Applied Physics A: Materials Science and Processing | 0947-8396 | 2017
2580 | Y1.90O3Eu0.05 | Y1.90O3 | Eu | 3 | 0.05 |  |  |  | 298 | 611 | 0.65 | 0.34 |  |  |  | 261 | 395 |  |  |  |  | 611 | https://doi.org/10.1007/s00339-017-1226-5 | SN | mp-2652,mp-558573,mp-754759,mp-775907,mp-775906,mp-13061,mp-777514,mp-1244949,mp-1245017,mp-1244888,mp-1245291,mp-1216050,mp-673247 | icsd-290965 icsd-192862 icsd-181825 icsd-78581 icsd-27772 icsd-237970 icsd-186675 icsd-80033 icsd-66242 icsd-86813 icsd-85355 icsd-81861 icsd-41936 icsd-647653 icsd-86814 icsd-160890 icsd-193377 icsd-155173 icsd-290963 icsd-151761 icsd-181871 icsd-290961 icsd-26190 icsd-290960 icsd-193042 icsd-16394 icsd-66243 icsd-86817 icsd-184530 icsd-66730 icsd-193376 icsd-153500 icsd-77081 icsd-151760 icsd-290962 icsd-23811 icsd-185295 icsd-290964 icsd-41267 icsd-193374 icsd-193375 icsd-187274 icsd-82420 icsd-86815 icsd-181826 icsd-192863 icsd-160219 icsd-647650 icsd-160204 icsd-181827 icsd-192864 | 1.155918958 | Applied Physics A: Materials Science and Processing | 0947-8396 | 2017
2581 | NaSr0.99B5O9Eu0.01 | NaSr0.99B5O9 | Eu | 3 | 0.01 |  |  |  | 298 | 616 | 0.566 | 0.43 |  |  |  | 394 | 394 |  |  |  |  | 616 | https://doi.org/10.1016/j.jpcs.2013.07.008 | ESV | mp-561514 | icsd-245570 | 0.976418197 | Journal of Physics and Chemistry of Solids | 0022-3697 | 2014
2582 | NaSr0.97B5O9Eu0.03 | NaSr0.97B5O9 | Eu | 3 | 0.03 |  |  |  | 298 | 616 | 0.613 | 0.385 |  |  |  | 394 | 394 |  |  |  |  | 616 | https://doi.org/10.1016/j.jpcs.2013.07.008 | ESV | mp-561514 | icsd-245570 | 0.984470794 | Journal of Physics and Chemistry of Solids | 0022-3697 | 2014
2583 | NaSr0.95B5O9Eu0.05 | NaSr0.95B5O9 | Eu | 3 | 0.05 |  |  |  | 298 | 616 | 0.631 | 0.368 |  |  |  | 394 | 394 |  |  |  |  | 616 | https://doi.org/10.1016/j.jpcs.2013.07.008 | ESV | mp-561514 | icsd-245570 | 0.991014505 | Journal of Physics and Chemistry of Solids | 0022-3697 | 2014
2584 | NaSr0.93B5O9Eu0.07 | NaSr0.93B5O9 | Eu | 3 | 0.07 |  |  |  | 298 | 616 | 0.627 | 0.371 |  |  |  | 394 | 394 |  |  |  |  | 616 | https://doi.org/10.1016/j.jpcs.2013.07.008 | ESV | mp-561514 | icsd-245570 | 0.991552318 | Journal of Physics and Chemistry of Solids | 0022-3697 | 2014
2585 | NaSr0.91B5O9Eu0.09 | NaSr0.91B5O9 | Eu | 3 | 0.09 |  |  |  | 298 | 616 | 0.637 | 0.361 |  |  |  | 394 | 394 |  |  |  |  | 616 | https://doi.org/10.1016/j.jpcs.2013.07.008 | ESV | mp-561514 | icsd-245570 | 0.996075918 | Journal of Physics and Chemistry of Solids | 0022-3697 | 2014
2586 | Na0.09Sr0.82B2O4Eu0.09 | Na0.09Sr0.82B2O4 | Eu | 3 | 0.09 |  |  |  | 298 | 611 | 0.64 | 0.35 |  |  |  | 394 | 394 |  |  |  |  | 611 | https://doi.org/10.1016/j.saa.2011.11.043 | ESV | mp-9749,mp-8878 | icsd-203226 icsd-69102 | 1.011099943 | Spectrochimica Acta - Part A: Molecular and Biomolecular Spectroscopy | 1386-1425 | 2012
2587 | Sr0.94B2O4Eu0.06 | Sr0.94B2O4 | Eu | 3 | 0.06 |  |  |  | 298 | 611 | 0.64 | 0.35 |  |  |  | 394 | 394 |  |  |  |  | 611 | https://doi.org/10.1016/j.saa.2011.11.043 | ESV | mp-9749,mp-8878 | icsd-203226 icsd-69102 | 0.97154654 | Spectrochimica Acta - Part A: Molecular and Biomolecular Spectroscopy | 1386-1425 | 2012
2588 | Ca3YGa3B4O15Ce0.01 | Ca3YGa3B4O15 | Ce | 3 | 0.01 |  |  |  | 298 | 409 | 0.152 | 0.061 |  |  |  | 365 | 365 |  |  | 1.70927 | 51.2 | 409 | https://doi.org/10.1021/jp107856d | ACS | mp-695475 |  | 1.012006946 | Journal of Physical Chemistry C | 1932-7447 | 2011
2589 | Ca3YGa3B4O15Mn0.03 | Ca3YGa3B4O15 | Mn | 2 | 0.03 |  |  |  | 298 | 589 | 0.562 | 0.408 |  |  |  | 365 | [6 empty] | https://doi.org/10.1021/jp107856d | ACS | mp-695475 |  | 1.06068823 | Journal of Physical Chemistry C | 1932-7447 | 2011
2590 | Ca3YGa3B4O15Tb0.07 | Ca3YGa3B4O15 | Tb | 3 | 0.07 |  |  |  | 298 | 544 | 0.314 | 0.573 |  |  |  | 365 | [6 empty] | https://doi.org/10.1021/jp107856d | ACS | mp-695475 |  | 1.078628263 | Journal of Physical Chemistry C | 1932-7447 | 2011
2591 | Ca3YGa3B4O15Ce0.01Mn0.01 | Ca3YGa3B4O15 | Ce | 3 | 0.01 | Mn | 2 | 0.01 | 298 | 409 | 0.208 | 0.079 |  |  |  | 365 | 365 |  |  | 1.606381 | 40.4 | 409 | https://doi.org/10.1021/jp107856d | ACS | mp-695475 |  | 0.997503124 | Journal of Physical Chemistry C | 1932-7447 | 2011
2592 | Ca3YGa3B4O15Ce0.01Mn0.03 | Ca3YGa3B4O15 | Ce | 3 | 0.01 | Mn | 2 | 0.03 | 298 | 409 | 0.277 | 0.162 |  |  |  | 365 | 365 |  |  | 1.474216 | 29.8 | 409 | https://doi.org/10.1021/jp107856d | ACS | mp-695475 |  | 0.997437605 | Journal of Physical Chemistry C | 1932-7447 | 2011
2593 | Ca3YGa3B4O15Ce0.01Mn0.05 | Ca3YGa3B4O15 | Ce | 3 | 0.01 | Mn | 2 | 0.05 | 298 | 409 | 0.345 | 0.221 |  |  |  | 365 | 365 |  |  | 1.40654 | 25.5 | 409 | https://doi.org/10.1021/jp107856d | ACS | mp-695475 |  | 0.997416076 | Journal of Physical Chemistry C | 1932-7447 | 2011
2594 | Ca3YGa3B4O15Ce0.01Mn0.1 | Ca3YGa3B4O15 | Ce | 3 | 0.01 | Mn | 2 | 0.1 | 298 | 409 | 0.475 | 0.342 |  |  |  | 365 | 365 |  |  | 1.220108 | 16.6 | 409 | https://doi.org/10.1021/jp107856d | ACS | mp-695475 |  | 0.997340927 | Journal of Physical Chemistry C | 1932-7447 | 2011
2595 | Ca3YGa3B4O15Ce0.01Mn0.2 | Ca3YGa3B4O15 | Ce | 3 | 0.01 | Mn | 2 | 0.2 | 298 | 409 | 0.507 | 0.371 |  |  |  | 365 | 365 |  |  | 0.8715729 | 7.44 | 409 | https://doi.org/10.1021/jp107856d | ACS | mp-695475 |  | 0.996917827 | Journal of Physical Chemistry C | 1932-7447 | 2011
2601 | KCaYP2O8Eu0.01 | KCaYP2O8 | Eu | 2 | 0.01 |  |  |  | 298 | 469 | 0.1853 | 0.2627 |  |  |  | 380 | 367 |  |  | 2.662758 | 460 | 469 | https://doi.org/10.1021/ic3007102 | ACS |  |  | 0.969328978 | Inorganic Chemistry | 0020-1669 | 2012
2602 | KCaYP2O8Eu0.01Mn0.01 | KCaYP2O8 | Eu | 2 | 0.01 | Mn | 2 | 0.01 | 298 | 469 | 0.2107 | 0.2796 |  |  |  | 380 | [5 empty] | 469 | https://doi.org/10.1021/ic3007102 | ACS |  |  | 1.066494809 | Inorganic Chemistry | 0020-1669 | 2012
2603 | KCaYP2O8Eu0.01Mn0.02 | KCaYP2O8 | Eu | 2 | 0.01 | Mn | 2 | 0.02 | 298 | 469 | 0.2399 | 0.3032 |  |  |  | 380 |  |  |  | 2.653213 | 450 | 469 | https://doi.org/10.1021/ic3007102 | ACS |  |  | 0.990542061 | Inorganic Chemistry | 0020-1669 | 2012
2604 | KCaYP2O8Eu0.01Mn0.04 | KCaYP2O8 | Eu | 2 | 0.01 | Mn | 2 | 0.04 | 298 | 469 | 0.3001 | 0.3102 |  |  |  | 380 |  |  |  | 2.633468 | 430 | 469 | https://doi.org/10.1021/ic3007102 | ACS |  |  | 0.987243033 | Inorganic Chemistry | 0020-1669 | 2012
2605 | KCaYP2O8Eu0.01Mn0.05 | KCaYP2O8 | Eu | 2 | 0.01 | Mn | 2 | 0.05 | 298 | 469 | 0.335 | 0.3203 |  |  | 673 | 380 |  |  |  | 2.591065 | 390 | 469 | https://doi.org/10.1021/ic3007102 | ACS |  |  | 1.005651115 | Inorganic Chemistry | 0020-1669 | 2012
2606 | KCaYP2O8Eu0.01Mn0.07 | KCaYP2O8 | Eu | 2 | 0.01 | Mn | 2 | 0.07 | 298 | 655 | 0.381 | 0.2951 |  |  |  | 380 |  |  |  | 4.778151 | 60000 | 655 | https://doi.org/10.1021/ic3007102 | ACS |  |  | 0.964412539 | Inorganic Chemistry | 0020-1669 | 2012
2607 | KCaYP2O8Eu0.01Mn0.1 | KCaYP2O8 | Eu | 2 | 0.01 | Mn | 2 | 0.1 | 298 | 655 | 0.3919 | 0.2867 |  |  |  | 380 |  |  |  | 4.778151 | 60000 | 655 | https://doi.org/10.1021/ic3007102 | ACS |  |  | 0.964413191 | Inorganic Chemistry | 0020-1669 | 2012
2608 | Ca9Y0.85P7O28Ce0.15 | Ca9Y0.85P7O28 | Ce | 3 | 0.15 |  |  |  | 298 | 366 | 0.15 | 0.11 |  |  |  | 254 |  |  |  | 1.721811 | 52.7 | 366 | https://doi.org/10.1021/am100043q | ACS |  |  | 1.009561262 | ACS Applied Materials &amp; Interfaces | 1944-8244 | 2010
2609 | Ca8.991Y0.85P7O28Ce0.15Mn0.001 | Ca8.991Y0.85P7O28 | Ce | 3 | 0.15 | Mn | 2 | 0.001 | 298 | 366 | 0.24 | 0.14 |  |  |  | 254 |  |  |  | 1.708421 | 51.1 | 366 | https://doi.org/10.1021/am100043q | ACS |  |  | 0.997591208 | ACS Applied Materials &amp; Interfaces | 1944-8244 | 2010
2610 | Ca8.955Y0.85P7O28Ce0.15Mn0.005 | Ca8.955Y0.85P7O28 | Ce | 3 | 0.15 | Mn | 2 | 0.005 | 298 | 366 | 0.28 | 0.16 |  |  |  | 254 |  |  |  | 1.683947 | 48.3 | 366 | https://doi.org/10.1021/am100043q | ACS |  |  | 0.99747445 | ACS Applied Materials &amp; Interfaces | 1944-8244 | 2010
2611 | Ca8.91Y0.85P7O28Ce0.15Mn0.01 | Ca8.91Y0.85P7O28 | Ce | 3 | 0.15 | Mn | 2 | 0.01 | 298 | 366 | 0.35 | 0.19 |  |  |  | 254 |  |  |  | 1.657056 | 45.4 | 366 | https://doi.org/10.1021/am100043q | ACS |  |  | 0.997303036 | ACS Applied Materials &amp; Interfaces | 1944-8244 | 2010
2612 | Ca8.73Y0.85P7O28Ce0.15Mn0.03 | Ca8.73Y0.85P7O28 | Ce | 3 | 0.15 | Mn | 2 | 0.03 | 298 | 650 | 0.51 | 0.24 |  |  |  | 254 |  |  |  | 1.584331 | 38.4 | 366 | https://doi.org/10.1021/am100043q | ACS |  |  | 0.989468684 | ACS Applied Materials &amp; Interfaces | 1944-8244 | 2010
2613 | Ca8.55Y0.85P7O28Ce0.15Mn0.05 | Ca8.55Y0.85P7O28 | Ce | 3 | 0.15 | Mn | 2 | 0.05 | 298 | 650 | 0.61 | 0.27 |  |  |  | 254 |  |  |  | 1.429752 | 26.9 | 366 | https://doi.org/10.1021/am100043q | ACS |  |  | 0.99478766 | ACS Applied Materials &amp; Interfaces | 1944-8244 | 2010
2614 | Ca8.37Y0.85P7O28Ce0.15Mn0.07 | Ca8.37Y0.85P7O28 | Ce | 3 | 0.15 | Mn | 2 | 0.07 | 298 | 650 | 0.67 | 0.29 |  |  |  | 254 |  |  |  | 1.235528 | 17.2 | 366 | https://doi.org/10.1021/am100043q | ACS |  |  | 0.988227121 | ACS Applied Materials &amp; Interfaces | 1944-8244 | 2010
2615 | Ca8.1Y0.85P7O28Ce0.15Mn0.1 | Ca8.1Y0.85P7O28 | Ce | 3 | 0.15 | Mn | 2 | 0.1 | 298 | 650 | 0.68 | 0.29 | 51 | 31.11 |  | 254 | [6 empty] | https://doi.org/10.1021/am100043q | ACS |  |  | 1.325300326 | ACS Applied Materials &amp; Interfaces | 1944-8244 | 2010
2616 | Ca8.91YP7O28Eu0.01 | Ca8.91YP7O28 | Eu | 2 | 0.01 |  |  |  | 298 | 486 | 0.203 | 0.335 |  |  |  | 365 | 365 |  |  | 2.913814 | 820 | 486 | https://doi.org/10.1021/am900668r | ACS |  |  | 1.0783627 | ACS Applied Materials &amp; Interfaces | 1944-8244 | 2010
2617 | Ca8.865YP7O28Eu0.01Mn0.005 | Ca8.865YP7O28 | Eu | 2 | 0.01 | Mn | 2 | 0.005 | 298 | 486 | 0.233 | 0.342 |  |  |  | 365 | 365 |  |  | 2.838849 | 690 | 486 | https://doi.org/10.1021/am900668r | ACS |  |  | 0.997736256 | ACS Applied Materials &amp; Interfaces | 1944-8244 | 2010
2618 | Ca8.82YP7O28Eu0.01Mn0.01 | Ca8.82YP7O28 | Eu | 2 | 0.01 | Mn | 2 | 0.01 | 298 | 486 | 0.261 | 0.334 |  |  |  | 365 | 365 |  |  | 2.748188 | 560 | 486 | https://doi.org/10.1021/am900668r | ACS |  |  | 0.975967353 | ACS Applied Materials &amp; Interfaces | 1944-8244 | 2010
2619 | Ca8.775YP7O28Eu0.01Mn0.015 | Ca8.775YP7O28 | Eu | 2 | 0.01 | Mn | 2 | 0.015 | 298 | 486 | 0.31 | 0.33 |  |  |  | 365 | 365 |  |  | 2.633468 | 430 | 486 | https://doi.org/10.1021/am900668r | ACS |  |  | 0.963100268 | ACS Applied Materials &amp; Interfaces | 1944-8244 | 2010
2620 | Ca8.64YP7O28Eu0.01Mn0.3 | Ca8.64YP7O28 | Eu | 2 | 0.01 | Mn | 2 | 0.3 | 298 | 486 | 0.376 | 0.305 |  |  |  | 365 | 365 |  |  | 2.39794 | 250 | 486 | https://doi.org/10.1021/am900668r | ACS |  |  | 0.981271113 | ACS Applied Materials &amp; Interfaces | 1944-8244 | 2010
2621 | Ca8.46YP7O28Eu0.01Mn0.5 | Ca8.46YP7O28 | Eu | 2 | 0.01 | Mn | 2 | 0.5 | 298 | 638 | 0.46 | 0.29 |  |  |  | 365 |  |  |  | 2.255273 | 180 |  | https://doi.org/10.1021/am900668r | ACS |  |  | 0.986098459 | ACS Applied Materials &amp; Interfaces | 1944-8244 | 2010
2622 | Ca8.01YP7O28Eu0.01Mn0.1 | Ca8.01YP7O28 | Eu | 2 | 0.01 | Mn | 2 | 0.1 | 298 | 638 | 0.597 | 0.278 |  |  |  | 365 | [6 empty] | https://doi.org/10.1021/am900668r | ACS |  |  | 1.291919155 | ACS Applied Materials &amp; Interfaces | 1944-8244 | 2010
2623 | Ba2TbB2O6Cl | Ba2TbB2O6Cl | [6 empty] | 298 | 543 | 0.296 | 0.454 |  |  |  | 377 | 283 |  |  | 6.292256 | 1960000 | 543 | https://doi.org/10.1021/ic300401z | ACS |  |  | 1.007181154 | Inorganic Chemistry | 0020-1669 | 2012
2624 | Ba2Tb0.995B2O6ClEu0.005 | Ba2Tb0.995B2O6Cl | Eu | 2 | 0.005 |  |  |  | 298 | 594 | 0.561 | 0.362 |  |  |  | 377 |  |  |  | 5.748188 | 560000 | 543 | https://doi.org/10.1021/ic300401z | ACS |  |  | 1.026974456 | Inorganic Chemistry | 0020-1669 | 2012
2625 | Ba2Tb0.99B2O6ClEu0.01 | Ba2Tb0.99B2O6Cl | Eu | 2 | 0.01 |  |  |  | 298 | 594 | 0.584 | 0.359 |  |  |  | 377 |  |  |  | 5.732394 | 540000 | 543 | https://doi.org/10.1021/ic300401z | ACS |  |  | 0.984454526 | Inorganic Chemistry | 0020-1669 | 2012
2626 | Ba2Tb0.98B2O6ClEu0.02 | Ba2Tb0.98B2O6Cl | Eu | 2 | 0.02 |  |  |  | 298 | 594 | 0.604 | 0.364 |  |  |  | 377 |  |  |  | 5.724276 | 530000 | 543 | https://doi.org/10.1021/ic300401z | ACS |  |  | 1.061596022 | Inorganic Chemistry | 0020-1669 | 2012
2627 | Ba2Tb0.97B2O6ClEu0.03 | Ba2Tb0.97B2O6Cl | Eu | 2 | 0.03 |  |  |  | 298 | 594 | 0.611 | 0.363 | 56 |  |  | 377 |  |  |  | 5.681241 | 480000 | 543 | https://doi.org/10.1021/ic300401z | ACS |  |  | 1.012991363 | Inorganic Chemistry | 0020-1669 | 2012
2628 | NaCaLaV2O8Eu0.45 | NaCaLaV2O8 | Eu | 3 | 0.45 |  |  |  | 298 | 613 |  |  |  |  | 483 | 395 | 467 | 395 |  | 5.799341 | 630000 | 613 | https://doi.org/10.1111/jace.12152 | Wiley | mp-532028,mp-505741,mp-1182001 | icsd-412273 | 0.967474835 | Journal of the American Ceramic Society | 0002-7820 | 2013
2629 | NaSrLaV2O8Eu0.45 | NaSrLaV2O8 | Eu | 3 | 0.45 |  |  |  | 298 | 613 | [5 empty] | 395 |  |  |  | 5.716003 | 520000 | 613 | https://doi.org/10.1111/jace.12152 | Wiley | mp-19386 | icsd-73258 icsd-167701 | 1.057070702 | Journal of the American Ceramic Society | 0002-7820 | 2013
2630 | NaBaLaV2O8Eu0.45 | NaBaLaV2O8 | Eu | 3 | 0.45 |  |  |  | 298 | 613 | [5 empty] | 395 |  |  |  | 5.690196 | 490000 | 613 | https://doi.org/10.1111/jace.12152 | Wiley | mp-19365 | icsd-78169 icsd-14237 icsd-167695 | 1.030346377 | Journal of the American Ceramic Society | 0002-7820 | 2013
2631 | NaCaLaV2O8Eu0.05 | NaCaLaV2O8 | Eu | 3 | 0.05 |  |  |  | 298 | 613 | 0.662 | 0.334 |  |  |  | 395 | 467 | 395 |  |  |  | 613 | https://doi.org/10.1111/jace.12152 | Wiley | mp-532028,mp-505741,mp-1182001 | icsd-412273 | 1.030328859 | Journal of the American Ceramic Society | 0002-7820 | 2013
2632 | LaV2O8Eu0.05 | LaV2O8 | Eu | 3 | 0.05 |  |  |  | 298 | 613 | 0.647 | 0.343 |  |  |  | 395 | 395 |  |  |  |  | 613 | https://doi.org/10.1111/jace.12152 | Wiley |  |  | 1.114718469 | Journal of the American Ceramic Society | 0002-7820 | 2013
2633 | LiScP2O7Cr0.01 | LiScP2O7 | Cr | 3 | 0.01 |  |  |  | 298 | 880 |  |  | 53 |  | 361 | 450 | 450 |  |  | 4.919601 | 83100 | 880 | https://doi.org/10.1021/acs.chemmater.9b04934 | ACS | mp-10517 | icsd-91496 | 1.062070205 | Chemistry of Materials | 0897-4756 | 2020
2634 | LiScP2O7Cr0.03 | LiScP2O7 | Cr | 3 | 0.03 |  |  |  | 298 | 880 |  |  | 46 |  | 361 | 450 | 450 |  |  | 4.872739 | 74600 | 880 | https://doi.org/10.1021/acs.chemmater.9b04934 | ACS | mp-10517 | icsd-91496 | 1.027874595 | Chemistry of Materials | 0897-4756 | 2020
2635 | LiScP2O7Cr0.05 | LiScP2O7 | Cr | 3 | 0.05 |  |  |  | 298 | 880 |  |  | 40.5 |  | 361 | 450 | 450 |  |  | 4.80618 | 64000 | 880 | https://doi.org/10.1021/acs.chemmater.9b04934 | ACS | mp-10517 | icsd-91496 | 0.986101989 | Chemistry of Materials | 0897-4756 | 2020
2636 | LiScP2O7Cr0.06 | LiScP2O7 | Cr | 3 | 0.06 |  |  |  | 298 | 880 |  |  | 38 | 20 | 361 | 450 | 450 | 650 |  | 4.770852 | 59000 | 880 | https://doi.org/10.1021/acs.chemmater.9b04934 | ACS | mp-10517 | icsd-91496 | 0.976760037 | Chemistry of Materials | 0897-4756 | 2020
2637 | LiScP2O7Cr0.07 | LiScP2O7 | Cr | 3 | 0.07 |  |  |  | 298 | 880 |  |  | 33.5 |  | 355 | 450 | 450 |  |  | 4.747412 | 55900 | 880 | https://doi.org/10.1021/acs.chemmater.9b04934 | ACS | mp-10517 | icsd-91496 | 1.033077598 | Chemistry of Materials | 0897-4756 | 2020
2638 | LiScP2O7Cr0.09 | LiScP2O7 | Cr | 3 | 0.09 |  |  |  | 298 | 880 |  |  | 29.5 |  | 361 | 450 | 450 |  |  | 4.670246 | 46800 | 880 | https://doi.org/10.1021/acs.chemmater.9b04934 | ACS | mp-10517 | icsd-91496 | 1.025125963 | Chemistry of Materials | 0897-4756 | 2020
2639 | LiScP2O7Cr0.06Yb0.003 | LiScP2O7 | Cr | 3 | 0.06 | Yb | 3 | 0.003 | 298 | 1001 |  |  | 45 | 24 | 373 | 450 | 450 |  |  | 6.381241 | 2405700 | 1001 | https://doi.org/10.1021/acs.chemmater.9b04934 | ACS | mp-10517 | icsd-91496 | 0.976164654 | Chemistry of Materials | 0897-4756 | 2020
2640 | LiScP2O7Cr0.06Yb0.003 | LiScP2O7 | Cr | 3 | 0.06 | Yb | 3 | 0.003 | 348 | 1001 | [5 empty] | 450 |  |  |  | 6.354512 | 2262100 | 1001 | https://doi.org/10.1021/acs.chemmater.9b04934 | ACS | mp-10517 | icsd-91496 | 1.004037129 | Chemistry of Materials | 0897-4756 | 2020
2641 | LiScP2O7Cr0.06Yb0.003 | LiScP2O7 | Cr | 3 | 0.06 | Yb | 3 | 0.003 | 398 | 1001 | [5 empty] | 450 |  |  |  | 6.242616 | 1748300 | 1001 | https://doi.org/10.1021/acs.chemmater.9b04934 | ACS | mp-10517 | icsd-91496 | 1.016007298 | Chemistry of Materials | 0897-4756 | 2020
2642 | LiScP2O7Cr0.06Yb0.005 | LiScP2O7 | Cr | 3 | 0.06 | Yb | 3 | 0.005 | 298 | 1001 |  |  | 51 | 27 | 383 | 450 | 450 |  |  | 6.389007 | 2449100 | 1001 | https://doi.org/10.1021/acs.chemmater.9b04934 | ACS | mp-10517 | icsd-91496 | 1.001223134 | Chemistry of Materials | 0897-4756 | 2020
2643 | LiScP2O7Cr0.06Yb0.01 | LiScP2O7 | Cr | 3 | 0.06 | Yb | 3 | 0.01 | 298 | 1001 |  |  | 62 | 33 | 398 | 450 | 450 |  |  | 6.391217 | 2461600 | 1001 | https://doi.org/10.1021/acs.chemmater.9b04934 | ACS | mp-10517 | icsd-91496 | 0.982520721 | Chemistry of Materials | 0897-4756 | 2020
2644 | LiScP2O7Cr0.06Yb0.03 | LiScP2O7 | Cr | 3 | 0.06 | Yb | 3 | 0.03 | 298 | 1001 |  |  | 74 | 39 | 418 | 450 | 450 |  |  | 6.394802 | 2482000 | 1001 | https://doi.org/10.1021/acs.chemmater.9b04934 | ACS | mp-10517 | icsd-91496 | 1.004405534 | Chemistry of Materials | 0897-4756 | 2020
2645 | LiScP2O7Cr0.06Yb0.05 | LiScP2O7 | Cr | 3 | 0.06 | Yb | 3 | 0.05 | 298 | 1001 |  |  | 73 | 38 | 418 | 450 | 450 |  |  | 6.396966 | 2494400 | 1001 | https://doi.org/10.1021/acs.chemmater.9b04934 | ACS | mp-10517 | icsd-91496 | 0.99697341 | Chemistry of Materials | 0897-4756 | 2020
2646 | La2Mg0.99Zr0.99O6Cr0.02 | La2Mg0.99Zr0.99O6 | Cr | 3 | 0.02 |  |  |  | 298 | 825 |  |  | 58 |  | 400 | 460 | 460 |  |  |  |  | 825 | https://doi.org/10.1021/acs.chemmater.9b01587 | ACS | mp-1223208 |  | 1.653631798 | Chemistry of Materials | 0897-4756 | 2019
2647 | Ga1.97O3Cr0.03 | Ga1.97O3 | Cr | 3 | 0.03 |  |  |  | 298 | 710 |  |  | 92.5 |  | 493 | 450 | 437 | 297 | 605 | 5.361917 | 230100 | 713 | https://doi.org/10.1021/acsami.1c05949 | ACS | mp-886,mp-1243,mp-1244900,mp-1245167,mp-1244938,mp-1245018,mp-1244932,mp-685090,mp-13134 | icsd-603563 icsd-184327 icsd-166198 icsd-34243 icsd-83645 icsd-33644 icsd-635016 icsd-166199 icsd-27431 icsd-162252 | 1.051361029 | ACS Applied Materials &amp; Interfaces | 1944-8244 | 2021
2648 | Ga1.87In0.1O3Cr0.03 | Ga1.87In0.1O3 | Cr | 3 | 0.03 |  |  |  | 298 | 760 |  |  | 90.9 |  |  | 450 | 437 |  |  | 5.08636 | 122000 | 713 | https://doi.org/10.1021/acsami.1c05949 | ACS | mp-886,mp-1243,mp-1244900,mp-1245167,mp-1244938,mp-1245018,mp-1244932,mp-685090,mp-13134 | icsd-603563 icsd-184327 icsd-166198 icsd-34243 icsd-83645 icsd-33644 icsd-635016 icsd-166199 icsd-27431 icsd-162252 | 1.111672283 | ACS Applied Materials &amp; Interfaces | 1944-8244 | 2021
2649 | Ga1.77In0.2O3Cr0.03 | Ga1.77In0.2O3 | Cr | 3 | 0.03 |  |  |  | 298 | 780 |  |  | 89.3 |  | 473 | 450 | 437 |  |  | 4.929419 | 85000 | 713 | https://doi.org/10.1021/acsami.1c05949 | ACS | mp-886,mp-1243,mp-1244900,mp-1245167,mp-1244938,mp-1245018,mp-1244932,mp-685090,mp-13134 | icsd-603563 icsd-184327 icsd-166198 icsd-34243 icsd-83645 icsd-33644 icsd-635016 icsd-166199 icsd-27431 icsd-162252 | 1.062539513 | ACS Applied Materials &amp; Interfaces | 1944-8244 | 2021
2650 | Ga1.67In0.3O3Cr0.03 | Ga1.67In0.3O3 | Cr | 3 | 0.03 |  |  |  | 298 | 790 |  |  | 92.2 |  |  | 450 | 437 |  |  | 4.826075 | 67000 | 713 | https://doi.org/10.1021/acsami.1c05949 | ACS | mp-886,mp-1243,mp-1244900,mp-1245167,mp-1244938,mp-1245018,mp-1244932,mp-685090,mp-13134 | icsd-603563 icsd-184327 icsd-166198 icsd-34243 icsd-83645 icsd-33644 icsd-635016 icsd-166199 icsd-27431 icsd-162252 | 0.988680589 | ACS Applied Materials &amp; Interfaces | 1944-8244 | 2021
2651 | Ga1.57In0.4O3Cr0.03 | Ga1.57In0.4O3 | Cr | 3 | 0.03 |  |  |  | 298 | 805 |  |  | 87.9 |  | 453 | 450 | 437 |  |  | 4.807535 | 64200 | 713 | https://doi.org/10.1021/acsami.1c05949 | ACS | mp-886,mp-1243,mp-1244900,mp-1245167,mp-1244938,mp-1245018,mp-1244932,mp-685090,mp-13134 | icsd-603563 icsd-184327 icsd-166198 icsd-34243 icsd-83645 icsd-33644 icsd-635016 icsd-166199 icsd-27431 icsd-162252 | 0.987398796 | ACS Applied Materials &amp; Interfaces | 1944-8244 | 2021
2652 | Ga1.47In0.5O3Cr0.03 | Ga1.47In0.5O3 | Cr | 3 | 0.03 |  |  |  | 298 | 820 |  |  | 71.9 |  |  | 450 | 437 |  |  | 4.761928 | 57800 | 713 | https://doi.org/10.1021/acsami.1c05949 | ACS | mp-886,mp-1243,mp-1244900,mp-1245167,mp-1244938,mp-1245018,mp-1244932,mp-685090,mp-13134 | icsd-603563 icsd-184327 icsd-166198 icsd-34243 icsd-83645 icsd-33644 icsd-635016 icsd-166199 icsd-27431 icsd-162252 | 1.002141155 | ACS Applied Materials &amp; Interfaces | 1944-8244 | 2021
2653 | LiScGeO4Cr0.005 | LiScGeO4 | Cr | 3 | 0.005 |  |  |  | 298 | 1120 | [5 empty] | 476 | 476 | 742 | 316 | 4.045323 | 11100 | 1120 | https://doi.org/10.1021/acsami.1c10490 | ACS | mp-504948 | icsd-62481 | 1.051437186 | ACS Applied Materials &amp; Interfaces | 1944-8244 | 2021
2654 | LiScGeO4Cr0.01 | LiScGeO4 | Cr | 3 | 0.01 |  |  |  | 298 | 1120 |  |  | 26 |  | 348 | 476 | 476 | 742 | 316 | 4.013259 | 10310 | 1120 | https://doi.org/10.1021/acsami.1c10490 | ACS | mp-504948 | icsd-62481 | 1.025599797 | ACS Applied Materials &amp; Interfaces | 1944-8244 | 2021
2655 | LiScGeO4Cr0.01 | LiScGeO4 | Cr | 3 | 0.01 |  |  |  | 333 | 1120 | [5 empty] | 476 | 476 | 742 | 316 | 3.877371 | 7540 | 1120 | https://doi.org/10.1021/acsami.1c10490 | ACS | mp-504948 | icsd-62481 | 1.019997029 | ACS Applied Materials &amp; Interfaces | 1944-8244 | 2021
2656 | LiScGeO4Cr0.01 | LiScGeO4 | Cr | 3 | 0.01 |  |  |  | 363 | 1120 | [5 empty] | 476 | 476 | 742 | 316 | 3.705008 | 5070 | 1120 | https://doi.org/10.1021/acsami.1c10490 | ACS | mp-504948 | icsd-62481 | 0.982360184 | ACS Applied Materials &amp; Interfaces | 1944-8244 | 2021
2657 | LiScGeO4Cr0.01 | LiScGeO4 | Cr | 3 | 0.01 |  |  |  | 393 | 1120 | [5 empty] | 476 | 476 | 742 | 316 | 3.547775 | 3530 | 1120 | https://doi.org/10.1021/acsami.1c10490 | ACS | mp-504948 | icsd-62481 | 1.221948626 | ACS Applied Materials &amp; Interfaces | 1944-8244 | 2021
2658 | LiScGeO4Cr0.01 | LiScGeO4 | Cr | 3 | 0.01 |  |  |  | 423 | 1120 | [5 empty] | 476 | 476 | 742 | 316 | 3.361728 | 2300 | 1120 | https://doi.org/10.1021/acsami.1c10490 | ACS | mp-504948 | icsd-62481 | 1.789847271 | ACS Applied Materials &amp; Interfaces | 1944-8244 | 2021
2659 | LiScGeO4Cr0.01 | LiScGeO4 | Cr | 3 | 0.01 |  |  |  | 453 | 1120 | [5 empty] | 476 | 476 | 742 | 316 | 3.181844 | 1520 | 1120 | https://doi.org/10.1021/acsami.1c10490 | ACS | mp-504948 | icsd-62481 | 1.772981425 | ACS Applied Materials &amp; Interfaces | 1944-8244 | 2021
2660 | LiScGeO4Cr0.01 | LiScGeO4 | Cr | 3 | 0.01 |  |  |  | 483 | 1120 | [5 empty] | 476 | 476 | 742 | 316 | 2.991226 | 980 | 1120 | https://doi.org/10.1021/acsami.1c10490 | ACS | mp-504948 | icsd-62481 | 2.028454902 | ACS Applied Materials &amp; Interfaces | 1944-8244 | 2021
2661 | LiScGeO4Cr0.02 | LiScGeO4 | Cr | 3 | 0.02 |  |  |  | 298 | 1120 | [5 empty] | 476 | 476 | 742 | 316 | 3.961895 | 9160 | 1120 | https://doi.org/10.1021/acsami.1c10490 | ACS | mp-504948 | icsd-62481 | 1.026235377 | ACS Applied Materials &amp; Interfaces | 1944-8244 | 2021
2662 | LiScGeO4Cr0.03 | LiScGeO4 | Cr | 3 | 0.03 |  |  |  | 298 | 1120 | [5 empty] | 476 | 476 | 742 | 316 | 3.913814 | 8200 | 1120 | https://doi.org/10.1021/acsami.1c10490 | ACS | mp-504948 | icsd-62481 | 1.035536302 | ACS Applied Materials &amp; Interfaces | 1944-8244 | 2021
2663 | LiScGeO4Cr0.05 | LiScGeO4 | Cr | 3 | 0.05 |  |  |  | 298 | 1120 | [5 empty] | 476 | 476 | 742 | 316 | 3.904716 | 8030 | 1120 | https://doi.org/10.1021/acsami.1c10490 | ACS | mp-504948 | icsd-62481 | 1.031938035 | ACS Applied Materials &amp; Interfaces | 1944-8244 | 2021
2664 | K2NaSc0.9F6Cr0.1 | K2NaSc0.9F6 | Cr | 3 | 0.1 |  |  |  | 298 | 765 |  |  | 74 |  | 500 | 435 | 435 |  |  |  |  | 765 | https://doi.org/10.1002/lpor.202000410 | ACS | mp-6058 | icsd-22112 icsd-65730 | 1.521578988 | Laser and Photonics Reviews | 1863-8880 | 2020
2665 | Gd2MgTiO6Bi0.002Cr0.001 | Gd2MgTiO6 | Bi | 3 | 0.002 | Cr | 3 | 0.001 | 298 | 737 |  |  | 19.1 |  | 463 | 375 | 375 |  |  |  |  | 737 | https://doi.org/10.1111/jace.18011 | Wiley |  |  | 1.25056151 | Journal of the American Ceramic Society | 0002-7820 | 2021
2666 | Gd2MgTiO6Cr0.001 | Gd2MgTiO6 | Cr | 3 | 0.001 |  |  |  | 298 | 737 |  |  |  |  | 463 | 340 | 340 |  |  |  |  | 737 | https://doi.org/10.1111/jace.18011 | Wiley |  |  | 1.265556022 | Journal of the American Ceramic Society | 0002-7820 | 2021
2667 | Ca4P2O9Ce0.02 | Ca4P2O9 | Ce | 3 | 0.02 |  |  |  | 298 | 460 | 0.165 | 0.188 |  |  | 530 | 380 | 380 |  |  | 1.777427 | 59.9 | 460 | https://doi.org/10.1039/C5DT01018G | RSC | mp-5263 | icsd-291496 icsd-2631 icsd-160461 | 1.271999502 | Dalton Transactions | 1477-9226 | 2015
2668 | Ca4P2O9Ce0.02Eu0.002 | Ca4P2O9 | Ce | 3 | 0.02 | Eu | 2 | 0.002 | 298 | 460 | [5 empty] | 380 |  |  |  | 1.625312 | 42.2 | 460 | https://doi.org/10.1039/C5DT01018G | RSC | mp-5263 | icsd-291496 icsd-2631 icsd-160461 | 1.029964732 | Dalton Transactions | 1477-9226 | 2015
2669 | Ca4P2O9Ce0.02Eu0.004 | Ca4P2O9 | Ce | 3 | 0.02 | Eu | 2 | 0.004 | 298 | 460 | [5 empty] | 380 |  |  |  | 1.544068 | 35 | 460 | https://doi.org/10.1039/C5DT01018G | RSC | mp-5263 | icsd-291496 icsd-2631 icsd-160461 | 1.029668974 | Dalton Transactions | 1477-9226 | 2015
2670 | Ca4P2O9Ce0.02Eu0.006 | Ca4P2O9 | Ce | 3 | 0.02 | Eu | 2 | 0.006 | 298 | 460 | [5 empty] | 380 |  |  |  | 1.385606 | 24.3 | 460 | https://doi.org/10.1039/C5DT01018G | RSC | mp-5263 | icsd-291496 icsd-2631 icsd-160461 | 1.029845066 | Dalton Transactions | 1477-9226 | 2015
2671 | Ca4P2O9Ce0.02Eu0.008 | Ca4P2O9 | Ce | 3 | 0.02 | Eu | 2 | 0.008 | 298 | 460 | [5 empty] | 380 |  |  |  | 1.305351 | 20.2 | 460 | https://doi.org/10.1039/C5DT01018G | RSC | mp-5263 | icsd-291496 icsd-2631 icsd-160461 | 1.030177124 | Dalton Transactions | 1477-9226 | 2015
2672 | Ca4P2O9Ce0.02Eu0.01 | Ca4P2O9 | Ce | 3 | 0.02 | Eu | 2 | 0.01 | 298 | 650 | 0.332 | 0.3 |  |  |  | 380 |  |  |  | 1.255273 | 18 | 460 | https://doi.org/10.1039/C5DT01018G | RSC | mp-5263 | icsd-291496 icsd-2631 icsd-160461 | 1.034167711 | Dalton Transactions | 1477-9226 | 2015
2673 | Ca4P2O9Ce0.02Eu0.012 | Ca4P2O9 | Ce | 3 | 0.02 | Eu | 2 | 0.012 | 298 | 650 | 0.375 | 0.325 |  |  |  | 380 |  |  |  | 1.181844 | 15.2 | 460 | https://doi.org/10.1039/C5DT01018G | RSC | mp-5263 | icsd-291496 icsd-2631 icsd-160461 | 1.034683163 | Dalton Transactions | 1477-9226 | 2015
2674 | Ca4P2O9Ce0.02Eu0.012 | Ca4P2O9 | Ce | 3 | 0.02 | Eu | 2 | 0.012 | 333 | 460 | 0.355 | 0.32 |  |  |  | 380 | [6 empty] | https://doi.org/10.1039/C5DT01018G | RSC | mp-5263 | icsd-291496 icsd-2631 icsd-160461 | 1.038613938 | Dalton Transactions | 1477-9226 | 2015
2675 | Ca4P2O9Ce0.02Eu0.012 | Ca4P2O9 | Ce | 3 | 0.02 | Eu | 2 | 0.012 | 373 | 460 | 0.347 | 0.315 |  |  |  | 380 | [6 empty] | https://doi.org/10.1039/C5DT01018G | RSC | mp-5263 | icsd-291496 icsd-2631 icsd-160461 | 1.041295543 | Dalton Transactions | 1477-9226 | 2015
2676 | Ca4P2O9Ce0.02Eu0.012 | Ca4P2O9 | Ce | 3 | 0.02 | Eu | 2 | 0.012 | 413 | 460 | 0.34 | 0.309 |  |  |  | 380 | [6 empty] | https://doi.org/10.1039/C5DT01018G | RSC | mp-5263 | icsd-291496 icsd-2631 icsd-160461 | 1.050060879 | Dalton Transactions | 1477-9226 | 2015
2677 | Ca4P2O9Ce0.02Eu0.026 | Ca4P2O9 | Ce | 3 | 0.02 | Eu | 2 | 0.026 | 298 | 650 | 0.519 | 0.366 |  |  |  | 380 | [5 empty] | 460 | https://doi.org/10.1039/C5DT01018G | RSC | mp-5263 | icsd-291496 icsd-2631 icsd-160461 | 1.132831613 | Dalton Transactions | 1477-9226 | 2015
2678 | Ca4P2O9Eu0.012 | Ca4P2O9 | Eu | 2 | 0.012 |  |  |  | 298 | 650 |  |  |  |  | 350 | 460 | 460 |  |  |  |  | 650 | https://doi.org/10.1039/C5DT01018G | RSC | mp-5263 | icsd-291496 icsd-2631 icsd-160461 | 1.154012338 | Dalton Transactions | 1477-9226 | 2015
2679 | Ca1.97PO4ClCe0.03 | Ca1.97PO4Cl | Ce | 3 | 0.03 |  |  |  | 298 | 367 | [5 empty] | 334 | 334 |  |  | 1.723948 | 52.96 | 367 | https://doi.org/10.1039/C4RA03087G | RSC | mp-554081 | icsd-15316 | 1.094638995 | RSC Advances | 2046-2069 | 2014
2680 | Ca1.965PO4ClCe0.03Eu0.005 | Ca1.965PO4Cl | Ce | 3 | 0.03 | Eu | 2 | 0.005 | 298 | 367 | [5 empty] | 334 |  |  |  | 1.640382 | 43.69 | 367 | https://doi.org/10.1039/C4RA03087G | RSC | mp-554081 | icsd-15316 | 1.020411158 | RSC Advances | 2046-2069 | 2014
2681 | Ca1.96PO4ClCe0.03Eu0.01 | Ca1.96PO4Cl | Ce | 3 | 0.03 | Eu | 2 | 0.01 | 298 | 450 | [5 empty] | 334 |  |  |  | 1.550351 | 35.51 | 367 | https://doi.org/10.1039/C4RA03087G | RSC | mp-554081 | icsd-15316 | 1.011872251 | RSC Advances | 2046-2069 | 2014
2682 | Ca1.95PO4ClCe0.03Eu0.02 | Ca1.95PO4Cl | Ce | 3 | 0.03 | Eu | 2 | 0.02 | 298 | 450 | [5 empty] | 334 |  |  |  | 1.472464 | 29.68 | 367 | https://doi.org/10.1039/C4RA03087G | RSC | mp-554081 | icsd-15316 | 1.011872251 | RSC Advances | 2046-2069 | 2014
2683 | Ca1.94PO4ClCe0.03Eu0.03 | Ca1.94PO4Cl | Ce | 3 | 0.03 | Eu | 2 | 0.03 | 298 | 450 | [5 empty] | 334 |  |  |  | 1.378216 | 23.89 | 367 | https://doi.org/10.1039/C4RA03087G | RSC | mp-554081 | icsd-15316 | 1.011872251 | RSC Advances | 2046-2069 | 2014
2684 | Ca1.93PO4ClCe0.03Eu0.04 | Ca1.93PO4Cl | Ce | 3 | 0.03 | Eu | 2 | 0.04 | 298 | 450 | [5 empty] | 334 |  |  |  | 1.25479 | 17.98 | 367 | https://doi.org/10.1039/C4RA03087G | RSC | mp-554081 | icsd-15316 | 1.011872251 | RSC Advances | 2046-2069 | 2014
2685 | Ca1.92PO4ClCe0.03Eu0.05 | Ca1.92PO4Cl | Ce | 3 | 0.03 | Eu | 2 | 0.05 | 298 | 450 | [5 empty] | 334 |  |  |  | 1.173478 | 14.91 | 367 | https://doi.org/10.1039/C4RA03087G | RSC | mp-554081 | icsd-15316 | 1.011872251 | RSC Advances | 2046-2069 | 2014
2686 | Ca1.9PO4ClCe0.03Eu0.07 | Ca1.9PO4Cl | Ce | 3 | 0.03 | Eu | 2 | 0.07 | 298 | 450 | 0.1454 | 0.0448 |  |  |  | 334 |  |  |  | 1.000868 | 10.02 | 367 | https://doi.org/10.1039/C4RA03087G | RSC | mp-554081 | icsd-15316 | 1.011872251 | RSC Advances | 2046-2069 | 2014
2687 | Ca1.87PO4ClCe0.03Eu0.1 | Ca1.87PO4Cl | Ce | 3 | 0.03 | Eu | 2 | 0.1 | 298 | 450 | [5 empty] | 334 |  |  |  | 0.8369567 | 6.87 | 367 | https://doi.org/10.1039/C4RA03087G | RSC | mp-554081 | icsd-15316 | 1.011872251 | RSC Advances | 2046-2069 | 2014
2688 | Sr3Al2O5Cl2Ce0.01 | Sr3Al2O5Cl2 | Ce | 3 | 0.01 |  |  |  | 298 | 444 | 0.16 | 0.14 |  |  |  | 330 | 330 | 215 |  | 1.746634 | 55.8 | 444 | https://doi.org/10.1063/1.3094753 | AIP | mp-559224 | icsd-68365 | 1.111082018 | Applied Physics Letters | 0003-6951 | 2009
2689 | Sr3Al2O5Cl2Ce0.01Eu0.0025 | Sr3Al2O5Cl2 | Ce | 3 | 0.01 | Eu | 2 | 0.0025 | 298 | 444 | [5 empty] | 330 | 330 | 215 |  | 1.702431 | 50.4 | 444 | https://doi.org/10.1063/1.3094753 | AIP | mp-559224 | icsd-68365 | 1.132951606 | Applied Physics Letters | 0003-6951 | 2009
2690 | Sr3Al2O5Cl2Ce0.01Eu0.003 | Sr3Al2O5Cl2 | Ce | 3 | 0.01 | Eu | 2 | 0.003 | 298 | 444 | 0.35 | 0.32 |  |  |  | 330 | 330 |  |  |  |  | 444 | https://doi.org/10.1063/1.3094753 | AIP | mp-559224 | icsd-68365 | 1.397924856 | Applied Physics Letters | 0003-6951 | 2009
2691 | Sr3Al2O5Cl2Ce0.01Eu0.005 | Sr3Al2O5Cl2 | Ce | 3 | 0.01 | Eu | 2 | 0.005 | 298 | 609 | [5 empty] | 330 | 215 | 330 |  | 1.621176 | 41.8 | 444 | https://doi.org/10.1063/1.3094753 | AIP | mp-559224 | icsd-68365 | 1.19083253 | Applied Physics Letters | 0003-6951 | 2009
2692 | Sr3Al2O5Cl2Ce0.01Eu0.0075 | Sr3Al2O5Cl2 | Ce | 3 | 0.01 | Eu | 2 | 0.0075 | 298 | 609 | [5 empty] | 330 | 215 | 330 |  | 1.591065 | 39 | 444 | https://doi.org/10.1063/1.3094753 | AIP | mp-559224 | icsd-68365 | 1.190494061 | Applied Physics Letters | 0003-6951 | 2009
2693 | Sr3Al2O5Cl2Ce0.01Eu0.01 | Sr3Al2O5Cl2 | Ce | 3 | 0.01 | Eu | 2 | 0.01 | 298 | 609 | [5 empty] | 330 | 215 | 330 |  | 1.584331 | 38.4 | 444 | https://doi.org/10.1063/1.3094753 | AIP | mp-559224 | icsd-68365 | 1.190181263 | Applied Physics Letters | 0003-6951 | 2009
2694 | Sr3Al2O5Cl2Eu0.04 | Sr3Al2O5Cl2 | Eu | 2 | 0.04 |  |  |  | 298 | 609 | 0.52 | 0.46 |  |  |  | 350 | 350 |  |  |  |  | 609 | https://doi.org/10.1063/1.3094753 | AIP | mp-559224 | icsd-68365 | 1.03540715 | Applied Physics Letters | 0003-6951 | 2009
2709 | La2.9NbO7Sm0.1 | La2.9NbO7 | Sm | 3 | 0.1 |  |  |  | 298 | 648 | 0.54 | 0.443 |  |  |  | 250 | 250 |  |  |  |  | 648 | https://doi.org/10.1111/jace.17805 | Wiley | mp-560349,mp-12287 | icsd-79481 icsd-190728 icsd-10058 | 1.226057422 | Journal of the American Ceramic Society | 0002-7820 | 2021
2710 | La2.9NbO7Sm0.1 | La2.9NbO7 | Sm | 3 | 0.1 |  |  |  | 298 | 648 | 0.609 | 0.387 |  |  |  | 405 | 250 |  |  |  |  | 648 | https://doi.org/10.1111/jace.17805 | Wiley | mp-560349,mp-12287 | icsd-79481 icsd-190728 icsd-10058 | 1.187500316 | Journal of the American Ceramic Society | 0002-7820 | 2021
2711 | LaMgGa10.995O19Cr0.005 | LaMgGa10.995O19 | Cr | 3 | 0.005 |  |  |  | 298 | 712 |  |  |  |  | 520 | 410 |  |  |  | 6.640481 | 4370000 | 712 | https://doi.org/10.1039/D0QI00063A | RSC |  |  | 1.156486104 | Inorganic Chemistry Frontiers | 2052-1553 | 2020
2712 | LaMgGa10.99O19Cr0.01 | LaMgGa10.99O19 | Cr | 3 | 0.01 |  |  |  | 298 | 712 | [5 empty] | 410 |  |  |  | 6.630428 | 4270000 | 712 | https://doi.org/10.1039/D0QI00063A | RSC |  |  | 1.436037466 | Inorganic Chemistry Frontiers | 2052-1553 | 2020
2713 | LaMgGa10.98O19Cr0.02 | LaMgGa10.98O19 | Cr | 3 | 0.02 |  |  |  | 298 | 712 | [5 empty] | 410 |  |  |  | 6.598791 | 3970000 | 712 | https://doi.org/10.1039/D0QI00063A | RSC |  |  | 1.923308911 | Inorganic Chemistry Frontiers | 2052-1553 | 2020
2714 | LaMgGa10.95O19Cr0.05 | LaMgGa10.95O19 | Cr | 3 | 0.05 |  |  |  | 298 | 712 |  |  | 83.8 | 33.5 |  | 410 |  |  |  | 6.528917 | 3380000 | 712 | https://doi.org/10.1039/D0QI00063A | RSC |  |  | 1.876037502 | Inorganic Chemistry Frontiers | 2052-1553 | 2020
2715 | LaMgGa10.9O19Cr0.1 | LaMgGa10.9O19 | Cr | 3 | 0.1 |  |  |  | 298 | 712 | [5 empty] | 410 |  |  |  | 6.480007 | 3020000 | 712 | https://doi.org/10.1039/D0QI00063A | RSC |  |  | 1.038280655 | Inorganic Chemistry Frontiers | 2052-1553 | 2020
2716 | LaMgGa10.8O19Cr0.2 | LaMgGa10.8O19 | Cr | 3 | 0.2 |  |  |  | 298 | 770 |  |  | 82.6 | 44.5 | 560 | 410 |  |  |  | 6.161368 | 1450000 | 770 | https://doi.org/10.1039/D0QI00063A | RSC |  |  | 0.973633392 | Inorganic Chemistry Frontiers | 2052-1553 | 2020
2717 | Sc0.99BO3Cr0.01 | Sc0.99BO3 | Cr | 3 | 0.01 |  |  |  | 298 | 800 | [5 empty] | 450 | 460 | 645 |  | 5.021189 | 105000 | 800 | https://doi.org/10.1039/C8RA01084F | RSC | mp-8697 | icsd-65010 icsd-195099 | 0.981483308 | RSC Advances | 2046-2069 | 2018
2718 | Sc0.98BO3Cr0.02 | Sc0.98BO3 | Cr | 3 | 0.02 |  |  |  | 298 | 800 |  |  | 65 |  | 423 | 450 | 460 | 645 |  | 4.973128 | 94000 | 800 | https://doi.org/10.1039/C8RA01084F | RSC | mp-8697 | icsd-65010 icsd-195099 | 0.990641922 | RSC Advances | 2046-2069 | 2018
2719 | Sc0.97BO3Cr0.03 | Sc0.97BO3 | Cr | 3 | 0.03 |  |  |  | 298 | 800 | [5 empty] | 450 | 460 | 645 |  | 4.919078 | 83000 | 800 | https://doi.org/10.1039/C8RA01084F | RSC | mp-8697 | icsd-65010 icsd-195099 | 1.062536254 | RSC Advances | 2046-2069 | 2018
2720 | Sc0.95BO3Cr0.05 | Sc0.95BO3 | Cr | 3 | 0.05 |  |  |  | 298 | 800 | [5 empty] | 450 | 460 | 645 |  | 4.826075 | 67000 | 800 | https://doi.org/10.1039/C8RA01084F | RSC | mp-8697 | icsd-65010 icsd-195099 | 0.988546982 | RSC Advances | 2046-2069 | 2018
2721 | Sc0.92BO3Cr0.08 | Sc0.92BO3 | Cr | 3 | 0.08 |  |  |  | 298 | 800 | [5 empty] | 450 | 460 | 645 |  | 4.612784 | 41000 | 800 | https://doi.org/10.1039/C8RA01084F | RSC | mp-8697 | icsd-65010 icsd-195099 | 1.032776243 | RSC Advances | 2046-2069 | 2018
2722 | Ca2YSb0.999O6Mn0.001 | Ca2YSb0.999O6 | Mn | 4 | 0.001 |  |  |  | 298 | 680 | [5 empty] | 340 | 340 |  |  | 5.38739 | 244000 | 680 | https://doi.org/10.1039/C8DT00992A | RSC |  |  | 1.098303403 | Dalton Transactions | 1477-9226 | 2018
2723 | Ca2YSb0.997O6Mn0.003 | Ca2YSb0.997O6 | Mn | 4 | 0.003 |  |  |  | 298 | 680 | [5 empty] | 340 | 340 |  |  | 5.350248 | 224000 | 680 | https://doi.org/10.1039/C8DT00992A | RSC |  |  | 1.045947705 | Dalton Transactions | 1477-9226 | 2018
2724 | Ca2YSb0.997O6Mn0.003 | Ca2YSb0.997O6 | Mn | 4 | 0.003 |  |  |  | 298 | 680 |  |  | 62.6 |  |  | 365 | [6 empty] | https://doi.org/10.1039/C8DT00992A | RSC |  |  | 1.024944521 | Dalton Transactions | 1477-9226 | 2018
2725 | Ca2YSb0.997O6Mn0.003 | Ca2YSb0.997O6 | Mn | 4 | 0.003 |  |  |  | 298 | 680 |  |  | 19.72 |  | 405 | 470 | [6 empty] | https://doi.org/10.1039/C8DT00992A | RSC |  |  | 1.143129013 | Dalton Transactions | 1477-9226 | 2018
2726 | Ca2YSb0.995O6Mn0.005 | Ca2YSb0.995O6 | Mn | 4 | 0.005 |  |  |  | 298 | 680 | [5 empty] | 340 | 340 |  |  | 5.285557 | 193000 | 680 | https://doi.org/10.1039/C8DT00992A | RSC |  |  | 0.983394785 | Dalton Transactions | 1477-9226 | 2018
2727 | Ca2YSb0.99O6Mn0.01 | Ca2YSb0.99O6 | Mn | 4 | 0.01 |  |  |  | 298 | 680 | [5 empty] | 340 | 340 |  |  | 5.232996 | 171000 | 680 | https://doi.org/10.1039/C8DT00992A | RSC |  |  | 1.002227453 | Dalton Transactions | 1477-9226 | 2018
2728 | Ca2YSb0.985O6Mn0.015 | Ca2YSb0.985O6 | Mn | 4 | 0.015 |  |  |  | 298 | 680 | [5 empty] | 340 | 340 |  |  | 5.167317 | 147000 | 680 | https://doi.org/10.1039/C8DT00992A | RSC |  |  | 1.021130737 | Dalton Transactions | 1477-9226 | 2018
2729 | Ca2YSb0.98O6Mn0.02 | Ca2YSb0.98O6 | Mn | 4 | 0.02 |  |  |  | 298 | 680 | [5 empty] | 340 | 340 |  |  | 4.977724 | 95000 | 680 | https://doi.org/10.1039/C8DT00992A | RSC |  |  | 0.993489428 | Dalton Transactions | 1477-9226 | 2018
2730 | Ca2YSb0.997O6Li0.003Mn0.003 | Ca2YSb0.997O6Li0.003 | Mn | 4 | 0.003 |  |  |  | 298 | 680 | [5 empty] | 340 | 340 |  |  | 5.459392 | 288000 | 680 | https://doi.org/10.1039/C8DT00992A | RSC |  |  | 1.011773942 | Dalton Transactions | 1477-9226 | 2018
2731 | Ca2YSb0.997O6Mg0.003Mn0.003 | Ca2YSb0.997O6Mg0.003 | Mn | 4 | 0.003 |  |  |  | 298 | 680 | [5 empty] | 340 | 340 |  |  | 5.444045 | 278000 | 680 | https://doi.org/10.1039/C8DT00992A | RSC |  |  | 0.984033247 | Dalton Transactions | 1477-9226 | 2018
2732 | Ca2YSb0.997O6Na0.003Mn0.003 | Ca2YSb0.997O6Na0.003 | Mn | 4 | 0.003 |  |  |  | 298 | 680 | [5 empty] | 340 | 340 |  |  | 5.424882 | 266000 | 680 | https://doi.org/10.1039/C8DT00992A | RSC |  |  | 1.038383998 | Dalton Transactions | 1477-9226 | 2018
2733 | Ca2YSb0.997O6K0.003Mn0.003 | Ca2YSb0.997O6K0.003 | Mn | 4 | 0.003 |  |  |  | 298 | 680 | [5 empty] | 340 | 340 |  |  | 5.41162 | 258000 | 680 | https://doi.org/10.1039/C8DT00992A | RSC |  |  | 1.050946153 | Dalton Transactions | 1477-9226 | 2018
2734 | KCaYP2O8Eu0.01 | KCaYP2O8 | Eu | 2 | 0.01 |  |  |  | 298 | 469 | 0.1853 | 0.2627 | 35.8 | 21.4 |  | 380 | 380 |  |  | 2.662758 | 460 | 469 | https://doi.org/10.1021/ic3007102 | ACS |  |  | 0.969251858 | Inorganic Chemistry | 0020-1669 | 2012
2735 | KCaYP2O8Eu0.01Mn0.01 | KCaYP2O8 | Eu | 2 | 0.01 | Mn | 2 | 0.01 | 298 | 469 | 0.2107 | 0.2796 |  |  |  | 380 | 380 |  |  |  |  | 469 | https://doi.org/10.1021/ic3007102 | ACS |  |  | 1.066239403 | Inorganic Chemistry | 0020-1669 | 2012
2736 | KCaYP2O8Eu0.01Mn0.02 | KCaYP2O8 | Eu | 2 | 0.01 | Mn | 2 | 0.02 | 298 | 469 | 0.2399 | 0.3032 |  |  |  | 380 | 380 |  |  | 2.653213 | 450 | 469 | https://doi.org/10.1021/ic3007102 | ACS |  |  | 0.990574172 | Inorganic Chemistry | 0020-1669 | 2012
2737 | KCaYP2O8Eu0.01Mn0.04 | KCaYP2O8 | Eu | 2 | 0.01 | Mn | 2 | 0.04 | 298 | 469 | 0.3001 | 0.3102 |  |  |  | 380 | 380 |  |  | 2.633468 | 430 | 469 | https://doi.org/10.1021/ic3007102 | ACS |  |  | 0.987248558 | Inorganic Chemistry | 0020-1669 | 2012
2738 | KCaYP2O8Eu0.01Mn0.05 | KCaYP2O8 | Eu | 2 | 0.01 | Mn | 2 | 0.05 | 298 | 469 | 0.335 | 0.3203 |  |  | 603 | 380 | 380 |  |  | 2.591065 | 390 | 469 | https://doi.org/10.1021/ic3007102 | ACS |  |  | 0.995494064 | Inorganic Chemistry | 0020-1669 | 2012
2739 | KCaYP2O8Eu0.01Mn0.07 | KCaYP2O8 | Eu | 2 | 0.01 | Mn | 2 | 0.07 | 298 | 655 | 0.381 | 0.2951 |  |  |  | 380 | 380 |  |  | 2.322219 | 210 | 469 | https://doi.org/10.1021/ic3007102 | ACS |  |  | 1.085320017 | Inorganic Chemistry | 0020-1669 | 2012
2740 | KCaYP2O8Eu0.01Mn0.1 | KCaYP2O8 | Eu | 2 | 0.01 | Mn | 2 | 0.1 | 298 | 655 | 0.3919 | 0.2867 |  |  |  | 380 | 380 |  |  | 2.255273 | 180 | 469 | https://doi.org/10.1021/ic3007102 | ACS |  |  | 1.069664009 | Inorganic Chemistry | 0020-1669 | 2012
2741 | Y1.98SiO5Ce0.01 | Y1.98SiO5 | Ce | 3 | 0.01 |  |  |  | 298 | 423 | 0.177 | 0.122 |  |  |  | 355 | 355 |  |  | 1.369401 | 23.41 | 423 | https://doi.org/10.1021/jp412702g | ACS | mp-3520,mp-554420 | icsd-291362 icsd-28021 icsd-27003 icsd-291358 icsd-51591 icsd-153076 | 1.283748689 | Journal of Physical Chemistry C | 1932-7447 | 2014
2742 | Y1.96SiO5Ce0.01Tb0.01 | Y1.96SiO5 | Ce | 3 | 0.01 | Tb | 3 | 0.01 | 298 | 545 | 0.223 | 0.252 |  |  |  | 355 | 355 |  |  | 1.323665 | 21.07 | 423 | https://doi.org/10.1021/jp412702g | ACS | mp-3520,mp-554420 | icsd-291362 icsd-28021 icsd-27003 icsd-291358 icsd-51591 icsd-153076 | 1.10942048 | Journal of Physical Chemistry C | 1932-7447 | 2014
2743 | Y1.92SiO5Ce0.01Tb0.03 | Y1.92SiO5 | Ce | 3 | 0.01 | Tb | 3 | 0.03 | 298 | 545 | 0.257 | 0.333 |  |  |  | 355 | 355 |  |  | 1.271144 | 18.67 | 423 | https://doi.org/10.1021/jp412702g | ACS | mp-3520,mp-554420 | icsd-291362 icsd-28021 icsd-27003 icsd-291358 icsd-51591 icsd-153076 | 1.109819605 | Journal of Physical Chemistry C | 1932-7447 | 2014
2744 | Y1.8SiO5Ce0.01Tb0.09 | Y1.8SiO5 | Ce | 3 | 0.01 | Tb | 3 | 0.09 | 298 | 545 | 0.312 | 0.462 |  |  |  | 355 | 355 |  |  | 1.243286 | 17.51 | 423 | https://doi.org/10.1021/jp412702g | ACS | mp-3520,mp-554420 | icsd-291362 icsd-28021 icsd-27003 icsd-291358 icsd-51591 icsd-153076 | 1.034958613 | Journal of Physical Chemistry C | 1932-7447 | 2014
2745 | Y1.68SiO5Ce0.01Tb0.15 | Y1.68SiO5 | Ce | 3 | 0.01 | Tb | 3 | 0.15 | 298 | 545 | 0.335 | 0.508 |  |  |  | 355 | 355 |  |  | 1.232488 | 17.08 | 423 | https://doi.org/10.1021/jp412702g | ACS | mp-3520,mp-554420 | icsd-291362 icsd-28021 icsd-27003 icsd-291358 icsd-51591 icsd-153076 | 1.089740487 | Journal of Physical Chemistry C | 1932-7447 | 2014
2746 | Y1.38SiO5Ce0.01Tb0.3 | Y1.38SiO5 | Ce | 3 | 0.01 | Tb | 3 | 0.3 | 298 | 545 | 0.374 | 0.508 |  |  |  | 355 | 355 |  |  | 1.210319 | 16.23 | 423 | https://doi.org/10.1021/jp412702g | ACS | mp-3520,mp-554420 | icsd-291362 icsd-28021 icsd-27003 icsd-291358 icsd-51591 icsd-153076 | 1.063543892 | Journal of Physical Chemistry C | 1932-7447 | 2014
2747 | Y0.98SiO5Ce0.01Tb0.5 | Y0.98SiO5 | Ce | 3 | 0.01 | Tb | 3 | 0.5 | 298 | 545 | 0.385 | 0.501 |  |  |  | 355 | 355 |  |  | 6.194792 | 1566000 | 545 | https://doi.org/10.1021/jp412702g | ACS | mp-3520,mp-554420 | icsd-291362 icsd-28021 icsd-27003 icsd-291358 icsd-51591 icsd-153076 | 1.092997969 | Journal of Physical Chemistry C | 1932-7447 | 2014
2755 | MgY4Si3O13Eu0.03 | MgY4Si3O13 | Eu | 3 | 0.03 |  |  |  | 298 | 395 | 0.635 | 0.364 |  |  |  | 355 | 355 |  |  | 1.467712 | 29.357 | 395 | https://doi.org/10.1016/j.ceramint.2017.09.005 | ESV |  |  | 1.098647761 | Ceramics International | 0272-8842 | 2017
2756 | MgY4Si3O13Tb0.1 | MgY4Si3O13 | Tb | 3 | 0.1 |  |  |  | 298 | 544 | 0.275 | 0.484 |  |  |  | 237 | 237 |  |  |  |  | 544 | https://doi.org/10.1016/j.ceramint.2017.09.005 | ESV |  |  | 1.091274726 | Ceramics International | 0272-8842 | 2017
2757 | MgY4Si3O13Ce0.01 | MgY4Si3O13 | Ce | 3 | 0.01 |  |  |  | 298 | 616 | 0.17 | 0.069 |  |  |  | 262 | 262 |  |  |  |  | 616 | https://doi.org/10.1016/j.ceramint.2017.09.005 | ESV |  |  | 1.06693167 | Ceramics International | 0272-8842 | 2017
2758 | MgY4Si3O13Ce0.01Tb0.03 | MgY4Si3O13 | Ce | 3 | 0.01 | Tb | 3 | 0.03 | 298 | 544 | 0.189 | 0.195 |  |  |  | 320 |  |  |  | 1.461258 | 28.924 | 395 | https://doi.org/10.1016/j.ceramint.2017.09.005 | ESV |  |  | 0.983548034 | Ceramics International | 0272-8842 | 2017
2759 | MgY4Si3O13Ce0.01Tb0.1 | MgY4Si3O13 | Ce | 3 | 0.01 | Tb | 3 | 0.1 | 298 | 544 | 0.208 | 0.257 |  |  |  | 320 |  |  |  | 1.442778 | 27.719 | 395 | https://doi.org/10.1016/j.ceramint.2017.09.005 | ESV |  |  | 0.983412274 | Ceramics International | 0272-8842 | 2017
2760 | MgY4Si3O13Ce0.01Tb0.14 | MgY4Si3O13 | Ce | 3 | 0.01 | Tb | 3 | 0.14 | 298 | 544 | 0.226 | 0.317 |  |  |  | 320 |  |  |  | 1.427356 | 26.752 | 395 | https://doi.org/10.1016/j.ceramint.2017.09.005 | ESV |  |  | 0.983947569 | Ceramics International | 0272-8842 | 2017
2761 | MgY4Si3O13Ce0.01Tb0.25 | MgY4Si3O13 | Ce | 3 | 0.01 | Tb | 3 | 0.25 | 298 | 544 | 0.246 | 0.382 |  |  |  | 320 |  |  |  | 1.387835 | 24.425 | 395 | https://doi.org/10.1016/j.ceramint.2017.09.005 | ESV |  |  | 0.988275428 | Ceramics International | 0272-8842 | 2017
2762 | MgY4Si3O13Ce0.01Tb0.3 | MgY4Si3O13 | Ce | 3 | 0.01 | Tb | 3 | 0.3 | 298 | 544 | 0.257 | 0.416 |  |  |  | 320 |  |  |  | 1.38641 | 24.345 | 395 | https://doi.org/10.1016/j.ceramint.2017.09.005 | ESV |  |  | 0.988291642 | Ceramics International | 0272-8842 | 2017
2768 | Ba0.95TiO3Eu0.05 | Ba0.95TiO3 | Eu | 3 | 0.05 |  |  |  | 298 | 615 | 0.61 | 0.38 |  |  |  | 397 | 397 |  |  |  |  | 615 | https://doi.org/10.1016/j.ceramint.2017.07.069 | ESV | mp-5020,mp-5777,mp-5986,mp-558125,mp-5933,mp-2998,mp-644497,mp-1076932,mp-995191,mp-19990,mp-504715 | icsd-186463 icsd-73628 icsd-73634 icsd-73629 icsd-186461 icsd-73636 icsd-73633 icsd-73631 icsd-73635 icsd-100464 icsd-100463 icsd-186462 icsd-6102 icsd-73632 icsd-73630 icsd-31155 icsd-237109 icsd-73641 icsd-237106 icsd-73639 icsd-73640 icsd-73638 icsd-73637 icsd-186460 icsd-161340 icsd-161418 icsd-237107 icsd-30617 icsd-23758 icsd-245946 icsd-237105 icsd-185407 icsd-154345 icsd-73645 icsd-183932 icsd-186457 icsd-100801 icsd-189381 icsd-188644 icsd-100803 icsd-157806 icsd-73644 icsd-154343 icsd-164388 icsd-245944 icsd-186458 icsd-73646 icsd-100799 icsd-73643 icsd-237108 icsd-168763 icsd-100800 icsd-73642 icsd-15453 icsd-99737 icsd-100802 icsd-192889 icsd-245945 icsd-34637 icsd-130020 icsd-23759 icsd-67520 icsd-164385 icsd-31153 icsd-190835 icsd-186459 icsd-290023 icsd-95436 icsd-164387 icsd-248395 icsd-252558 icsd-55221 icsd-75240 icsd-164386 icsd-34619 icsd-186528 icsd-28851 icsd-27971 icsd-56093 icsd-187292 icsd-290019 icsd-187291 icsd-28854 icsd-29280 icsd-29146 icsd-28849 icsd-190924 icsd-99736 icsd-31890 icsd-27970 icsd-27975 icsd-27965 icsd-31885 icsd-27974 icsd-31884 icsd-31886 icsd-31889 icsd-27968 icsd-29147 icsd-31888 icsd-29148 icsd-28853 icsd-28848 icsd-28850 icsd-166225 icsd-95437 icsd-186437 icsd-28620 icsd-27966 icsd-43125 icsd-67519 icsd-27969 icsd-185374 icsd-154344 icsd-100804 icsd-252562 icsd-27967 icsd-31887 icsd-27977 icsd-27973 icsd-27976 icsd-67518 icsd-27972 icsd-28852 icsd-154346 icsd-161341 icsd-161419 icsd-161341 icsd-109327 | 1.006885613 | Ceramics International | 0272-8842 | 2017
2769 | Ba0.94TiO3K0.01Eu0.05 | Ba0.94TiO3K0.01 | Eu | 3 | 0.05 |  |  |  | 298 | 615 | 0.62 | 0.38 |  |  |  | 397 | 397 |  |  |  |  | 615 | https://doi.org/10.1016/j.ceramint.2017.07.069 | ESV | mp-5020,mp-5777,mp-5986,mp-558125,mp-5933,mp-2998,mp-644497,mp-1076932,mp-995191,mp-19990,mp-504715 | icsd-186463 icsd-73628 icsd-73634 icsd-73629 icsd-186461 icsd-73636 icsd-73633 icsd-73631 icsd-73635 icsd-100464 icsd-100463 icsd-186462 icsd-6102 icsd-73632 icsd-73630 icsd-31155 icsd-237109 icsd-73641 icsd-237106 icsd-73639 icsd-73640 icsd-73638 icsd-73637 icsd-186460 icsd-161340 icsd-161418 icsd-237107 icsd-30617 icsd-23758 icsd-245946 icsd-237105 icsd-185407 icsd-154345 icsd-73645 icsd-183932 icsd-186457 icsd-100801 icsd-189381 icsd-188644 icsd-100803 icsd-157806 icsd-73644 icsd-154343 icsd-164388 icsd-245944 icsd-186458 icsd-73646 icsd-100799 icsd-73643 icsd-237108 icsd-168763 icsd-100800 icsd-73642 icsd-15453 icsd-99737 icsd-100802 icsd-192889 icsd-245945 icsd-34637 icsd-130020 icsd-23759 icsd-67520 icsd-164385 icsd-31153 icsd-190835 icsd-186459 icsd-290023 icsd-95436 icsd-164387 icsd-248395 icsd-252558 icsd-55221 icsd-75240 icsd-164386 icsd-34619 icsd-186528 icsd-28851 icsd-27971 icsd-56093 icsd-187292 icsd-290019 icsd-187291 icsd-28854 icsd-29280 icsd-29146 icsd-28849 icsd-190924 icsd-99736 icsd-31890 icsd-27970 icsd-27975 icsd-27965 icsd-31885 icsd-27974 icsd-31884 icsd-31886 icsd-31889 icsd-27968 icsd-29147 icsd-31888 icsd-29148 icsd-28853 icsd-28848 icsd-28850 icsd-166225 icsd-95437 icsd-186437 icsd-28620 icsd-27966 icsd-43125 icsd-67519 icsd-27969 icsd-185374 icsd-154344 icsd-100804 icsd-252562 icsd-27967 icsd-31887 icsd-27977 icsd-27973 icsd-27976 icsd-67518 icsd-27972 icsd-28852 icsd-154346 icsd-161341 icsd-161419 icsd-161341 icsd-109327 | 1.090327356 | Ceramics International | 0272-8842 | 2017
2770 | Ba0.93TiO3K0.02Eu0.05 | Ba0.93TiO3K0.02 | Eu | 3 | 0.05 |  |  |  | 298 | 615 | 0.61 | 0.39 |  |  |  | 397 | 397 |  |  |  |  | 615 | https://doi.org/10.1016/j.ceramint.2017.07.069 | ESV | mp-5020,mp-5777,mp-5986,mp-558125,mp-5933,mp-2998,mp-644497,mp-1076932,mp-995191,mp-19990,mp-504715 | icsd-186463 icsd-73628 icsd-73634 icsd-73629 icsd-186461 icsd-73636 icsd-73633 icsd-73631 icsd-73635 icsd-100464 icsd-100463 icsd-186462 icsd-6102 icsd-73632 icsd-73630 icsd-31155 icsd-237109 icsd-73641 icsd-237106 icsd-73639 icsd-73640 icsd-73638 icsd-73637 icsd-186460 icsd-161340 icsd-161418 icsd-237107 icsd-30617 icsd-23758 icsd-245946 icsd-237105 icsd-185407 icsd-154345 icsd-73645 icsd-183932 icsd-186457 icsd-100801 icsd-189381 icsd-188644 icsd-100803 icsd-157806 icsd-73644 icsd-154343 icsd-164388 icsd-245944 icsd-186458 icsd-73646 icsd-100799 icsd-73643 icsd-237108 icsd-168763 icsd-100800 icsd-73642 icsd-15453 icsd-99737 icsd-100802 icsd-192889 icsd-245945 icsd-34637 icsd-130020 icsd-23759 icsd-67520 icsd-164385 icsd-31153 icsd-190835 icsd-186459 icsd-290023 icsd-95436 icsd-164387 icsd-248395 icsd-252558 icsd-55221 icsd-75240 icsd-164386 icsd-34619 icsd-186528 icsd-28851 icsd-27971 icsd-56093 icsd-187292 icsd-290019 icsd-187291 icsd-28854 icsd-29280 icsd-29146 icsd-28849 icsd-190924 icsd-99736 icsd-31890 icsd-27970 icsd-27975 icsd-27965 icsd-31885 icsd-27974 icsd-31884 icsd-31886 icsd-31889 icsd-27968 icsd-29147 icsd-31888 icsd-29148 icsd-28853 icsd-28848 icsd-28850 icsd-166225 icsd-95437 icsd-186437 icsd-28620 icsd-27966 icsd-43125 icsd-67519 icsd-27969 icsd-185374 icsd-154344 icsd-100804 icsd-252562 icsd-27967 icsd-31887 icsd-27977 icsd-27973 icsd-27976 icsd-67518 icsd-27972 icsd-28852 icsd-154346 icsd-161341 icsd-161419 icsd-161341 icsd-109327 | 1.089560053 | Ceramics International | 0272-8842 | 2017
2771 | Ba0.91TiO3K0.04Eu0.05 | Ba0.91TiO3K0.04 | Eu | 3 | 0.05 |  |  |  | 298 | 615 | 0.61 | 0.38 |  |  |  | 397 | 397 |  |  |  |  | 615 | https://doi.org/10.1016/j.ceramint.2017.07.069 | ESV | mp-5020,mp-5777,mp-5986,mp-558125,mp-5933,mp-2998,mp-644497,mp-1076932,mp-995191,mp-19990,mp-504715 | icsd-186463 icsd-73628 icsd-73634 icsd-73629 icsd-186461 icsd-73636 icsd-73633 icsd-73631 icsd-73635 icsd-100464 icsd-100463 icsd-186462 icsd-6102 icsd-73632 icsd-73630 icsd-31155 icsd-237109 icsd-73641 icsd-237106 icsd-73639 icsd-73640 icsd-73638 icsd-73637 icsd-186460 icsd-161340 icsd-161418 icsd-237107 icsd-30617 icsd-23758 icsd-245946 icsd-237105 icsd-185407 icsd-154345 icsd-73645 icsd-183932 icsd-186457 icsd-100801 icsd-189381 icsd-188644 icsd-100803 icsd-157806 icsd-73644 icsd-154343 icsd-164388 icsd-245944 icsd-186458 icsd-73646 icsd-100799 icsd-73643 icsd-237108 icsd-168763 icsd-100800 icsd-73642 icsd-15453 icsd-99737 icsd-100802 icsd-192889 icsd-245945 icsd-34637 icsd-130020 icsd-23759 icsd-67520 icsd-164385 icsd-31153 icsd-190835 icsd-186459 icsd-290023 icsd-95436 icsd-164387 icsd-248395 icsd-252558 icsd-55221 icsd-75240 icsd-164386 icsd-34619 icsd-186528 icsd-28851 icsd-27971 icsd-56093 icsd-187292 icsd-290019 icsd-187291 icsd-28854 icsd-29280 icsd-29146 icsd-28849 icsd-190924 icsd-99736 icsd-31890 icsd-27970 icsd-27975 icsd-27965 icsd-31885 icsd-27974 icsd-31884 icsd-31886 icsd-31889 icsd-27968 icsd-29147 icsd-31888 icsd-29148 icsd-28853 icsd-28848 icsd-28850 icsd-166225 icsd-95437 icsd-186437 icsd-28620 icsd-27966 icsd-43125 icsd-67519 icsd-27969 icsd-185374 icsd-154344 icsd-100804 icsd-252562 icsd-27967 icsd-31887 icsd-27977 icsd-27973 icsd-27976 icsd-67518 icsd-27972 icsd-28852 icsd-154346 icsd-161341 icsd-161419 icsd-161341 icsd-109327 | 1.089348505 | Ceramics International | 0272-8842 | 2017
2772 | Ba0.89TiO3K0.06Eu0.05 | Ba0.89TiO3K0.06 | Eu | 3 | 0.05 |  |  |  | 298 | 615 | 0.63 | 0.37 |  |  | 427 | 397 | 397 |  |  | 5.857935 | 721000 | 615 | https://doi.org/10.1016/j.ceramint.2017.07.069 | ESV | mp-5020,mp-5777,mp-5986,mp-558125,mp-5933,mp-2998,mp-644497,mp-1076932,mp-995191,mp-19990,mp-504715 | icsd-186463 icsd-73628 icsd-73634 icsd-73629 icsd-186461 icsd-73636 icsd-73633 icsd-73631 icsd-73635 icsd-100464 icsd-100463 icsd-186462 icsd-6102 icsd-73632 icsd-73630 icsd-31155 icsd-237109 icsd-73641 icsd-237106 icsd-73639 icsd-73640 icsd-73638 icsd-73637 icsd-186460 icsd-161340 icsd-161418 icsd-237107 icsd-30617 icsd-23758 icsd-245946 icsd-237105 icsd-185407 icsd-154345 icsd-73645 icsd-183932 icsd-186457 icsd-100801 icsd-189381 icsd-188644 icsd-100803 icsd-157806 icsd-73644 icsd-154343 icsd-164388 icsd-245944 icsd-186458 icsd-73646 icsd-100799 icsd-73643 icsd-237108 icsd-168763 icsd-100800 icsd-73642 icsd-15453 icsd-99737 icsd-100802 icsd-192889 icsd-245945 icsd-34637 icsd-130020 icsd-23759 icsd-67520 icsd-164385 icsd-31153 icsd-190835 icsd-186459 icsd-290023 icsd-95436 icsd-164387 icsd-248395 icsd-252558 icsd-55221 icsd-75240 icsd-164386 icsd-34619 icsd-186528 icsd-28851 icsd-27971 icsd-56093 icsd-187292 icsd-290019 icsd-187291 icsd-28854 icsd-29280 icsd-29146 icsd-28849 icsd-190924 icsd-99736 icsd-31890 icsd-27970 icsd-27975 icsd-27965 icsd-31885 icsd-27974 icsd-31884 icsd-31886 icsd-31889 icsd-27968 icsd-29147 icsd-31888 icsd-29148 icsd-28853 icsd-28848 icsd-28850 icsd-166225 icsd-95437 icsd-186437 icsd-28620 icsd-27966 icsd-43125 icsd-67519 icsd-27969 icsd-185374 icsd-154344 icsd-100804 icsd-252562 icsd-27967 icsd-31887 icsd-27977 icsd-27973 icsd-27976 icsd-67518 icsd-27972 icsd-28852 icsd-154346 icsd-161341 icsd-161419 icsd-161341 icsd-109327 | 1.046054658 | Ceramics International | 0272-8842 | 2017
2773 | Ba0.87TiO3K0.08Eu0.05 | Ba0.87TiO3K0.08 | Eu | 3 | 0.05 |  |  |  | 298 | 615 | 0.59 | 0.4 |  |  |  | 397 | 397 |  |  |  |  | 615 | https://doi.org/10.1016/j.ceramint.2017.07.069 | ESV | mp-5020,mp-5777,mp-5986,mp-558125,mp-5933,mp-2998,mp-644497,mp-1076932,mp-995191,mp-19990,mp-504715 | icsd-186463 icsd-73628 icsd-73634 icsd-73629 icsd-186461 icsd-73636 icsd-73633 icsd-73631 icsd-73635 icsd-100464 icsd-100463 icsd-186462 icsd-6102 icsd-73632 icsd-73630 icsd-31155 icsd-237109 icsd-73641 icsd-237106 icsd-73639 icsd-73640 icsd-73638 icsd-73637 icsd-186460 icsd-161340 icsd-161418 icsd-237107 icsd-30617 icsd-23758 icsd-245946 icsd-237105 icsd-185407 icsd-154345 icsd-73645 icsd-183932 icsd-186457 icsd-100801 icsd-189381 icsd-188644 icsd-100803 icsd-157806 icsd-73644 icsd-154343 icsd-164388 icsd-245944 icsd-186458 icsd-73646 icsd-100799 icsd-73643 icsd-237108 icsd-168763 icsd-100800 icsd-73642 icsd-15453 icsd-99737 icsd-100802 icsd-192889 icsd-245945 icsd-34637 icsd-130020 icsd-23759 icsd-67520 icsd-164385 icsd-31153 icsd-190835 icsd-186459 icsd-290023 icsd-95436 icsd-164387 icsd-248395 icsd-252558 icsd-55221 icsd-75240 icsd-164386 icsd-34619 icsd-186528 icsd-28851 icsd-27971 icsd-56093 icsd-187292 icsd-290019 icsd-187291 icsd-28854 icsd-29280 icsd-29146 icsd-28849 icsd-190924 icsd-99736 icsd-31890 icsd-27970 icsd-27975 icsd-27965 icsd-31885 icsd-27974 icsd-31884 icsd-31886 icsd-31889 icsd-27968 icsd-29147 icsd-31888 icsd-29148 icsd-28853 icsd-28848 icsd-28850 icsd-166225 icsd-95437 icsd-186437 icsd-28620 icsd-27966 icsd-43125 icsd-67519 icsd-27969 icsd-185374 icsd-154344 icsd-100804 icsd-252562 icsd-27967 icsd-31887 icsd-27977 icsd-27973 icsd-27976 icsd-67518 icsd-27972 icsd-28852 icsd-154346 icsd-161341 icsd-161419 icsd-161341 icsd-109327 | 1.11779337 | Ceramics International | 0272-8842 | 2017
2774 | Ba0.89TiO3K0.06Eu0.05 | Ba0.89TiO3K0.06 | Eu | 3 | 0.05 |  |  |  | 325 | 615 | 0.61 | 0.38 |  |  |  | 397 | 397 |  |  | 5.863917 | 731000 | 615 | https://doi.org/10.1016/j.ceramint.2017.07.069 | ESV | mp-5020,mp-5777,mp-5986,mp-558125,mp-5933,mp-2998,mp-644497,mp-1076932,mp-995191,mp-19990,mp-504715 | icsd-186463 icsd-73628 icsd-73634 icsd-73629 icsd-186461 icsd-73636 icsd-73633 icsd-73631 icsd-73635 icsd-100464 icsd-100463 icsd-186462 icsd-6102 icsd-73632 icsd-73630 icsd-31155 icsd-237109 icsd-73641 icsd-237106 icsd-73639 icsd-73640 icsd-73638 icsd-73637 icsd-186460 icsd-161340 icsd-161418 icsd-237107 icsd-30617 icsd-23758 icsd-245946 icsd-237105 icsd-185407 icsd-154345 icsd-73645 icsd-183932 icsd-186457 icsd-100801 icsd-189381 icsd-188644 icsd-100803 icsd-157806 icsd-73644 icsd-154343 icsd-164388 icsd-245944 icsd-186458 icsd-73646 icsd-100799 icsd-73643 icsd-237108 icsd-168763 icsd-100800 icsd-73642 icsd-15453 icsd-99737 icsd-100802 icsd-192889 icsd-245945 icsd-34637 icsd-130020 icsd-23759 icsd-67520 icsd-164385 icsd-31153 icsd-190835 icsd-186459 icsd-290023 icsd-95436 icsd-164387 icsd-248395 icsd-252558 icsd-55221 icsd-75240 icsd-164386 icsd-34619 icsd-186528 icsd-28851 icsd-27971 icsd-56093 icsd-187292 icsd-290019 icsd-187291 icsd-28854 icsd-29280 icsd-29146 icsd-28849 icsd-190924 icsd-99736 icsd-31890 icsd-27970 icsd-27975 icsd-27965 icsd-31885 icsd-27974 icsd-31884 icsd-31886 icsd-31889 icsd-27968 icsd-29147 icsd-31888 icsd-29148 icsd-28853 icsd-28848 icsd-28850 icsd-166225 icsd-95437 icsd-186437 icsd-28620 icsd-27966 icsd-43125 icsd-67519 icsd-27969 icsd-185374 icsd-154344 icsd-100804 icsd-252562 icsd-27967 icsd-31887 icsd-27977 icsd-27973 icsd-27976 icsd-67518 icsd-27972 icsd-28852 icsd-154346 icsd-161341 icsd-161419 icsd-161341 icsd-109327 | 1.014589699 | Ceramics International | 0272-8842 | 2017
2775 | Ba0.89TiO3K0.06Eu0.05 | Ba0.89TiO3K0.06 | Eu | 3 | 0.05 |  |  |  | 350 | 615 | 0.59 | 0.4 |  |  |  | 397 | 397 |  |  | 5.860338 | 725000 | 615 | https://doi.org/10.1016/j.ceramint.2017.07.069 | ESV | mp-5020,mp-5777,mp-5986,mp-558125,mp-5933,mp-2998,mp-644497,mp-1076932,mp-995191,mp-19990,mp-504715 | icsd-186463 icsd-73628 icsd-73634 icsd-73629 icsd-186461 icsd-73636 icsd-73633 icsd-73631 icsd-73635 icsd-100464 icsd-100463 icsd-186462 icsd-6102 icsd-73632 icsd-73630 icsd-31155 icsd-237109 icsd-73641 icsd-237106 icsd-73639 icsd-73640 icsd-73638 icsd-73637 icsd-186460 icsd-161340 icsd-161418 icsd-237107 icsd-30617 icsd-23758 icsd-245946 icsd-237105 icsd-185407 icsd-154345 icsd-73645 icsd-183932 icsd-186457 icsd-100801 icsd-189381 icsd-188644 icsd-100803 icsd-157806 icsd-73644 icsd-154343 icsd-164388 icsd-245944 icsd-186458 icsd-73646 icsd-100799 icsd-73643 icsd-237108 icsd-168763 icsd-100800 icsd-73642 icsd-15453 icsd-99737 icsd-100802 icsd-192889 icsd-245945 icsd-34637 icsd-130020 icsd-23759 icsd-67520 icsd-164385 icsd-31153 icsd-190835 icsd-186459 icsd-290023 icsd-95436 icsd-164387 icsd-248395 icsd-252558 icsd-55221 icsd-75240 icsd-164386 icsd-34619 icsd-186528 icsd-28851 icsd-27971 icsd-56093 icsd-187292 icsd-290019 icsd-187291 icsd-28854 icsd-29280 icsd-29146 icsd-28849 icsd-190924 icsd-99736 icsd-31890 icsd-27970 icsd-27975 icsd-27965 icsd-31885 icsd-27974 icsd-31884 icsd-31886 icsd-31889 icsd-27968 icsd-29147 icsd-31888 icsd-29148 icsd-28853 icsd-28848 icsd-28850 icsd-166225 icsd-95437 icsd-186437 icsd-28620 icsd-27966 icsd-43125 icsd-67519 icsd-27969 icsd-185374 icsd-154344 icsd-100804 icsd-252562 icsd-27967 icsd-31887 icsd-27977 icsd-27973 icsd-27976 icsd-67518 icsd-27972 icsd-28852 icsd-154346 icsd-161341 icsd-161419 icsd-161341 icsd-109327 | 1.046743562 | Ceramics International | 0272-8842 | 2017
2776 | Ba0.89TiO3K0.06Eu0.05 | Ba0.89TiO3K0.06 | Eu | 3 | 0.05 |  |  |  | 375 | 615 | 0.6 | 0.39 |  |  |  | 397 | 397 |  |  | 5.850646 | 709000 | 615 | https://doi.org/10.1016/j.ceramint.2017.07.069 | ESV | mp-5020,mp-5777,mp-5986,mp-558125,mp-5933,mp-2998,mp-644497,mp-1076932,mp-995191,mp-19990,mp-504715 | icsd-186463 icsd-73628 icsd-73634 icsd-73629 icsd-186461 icsd-73636 icsd-73633 icsd-73631 icsd-73635 icsd-100464 icsd-100463 icsd-186462 icsd-6102 icsd-73632 icsd-73630 icsd-31155 icsd-237109 icsd-73641 icsd-237106 icsd-73639 icsd-73640 icsd-73638 icsd-73637 icsd-186460 icsd-161340 icsd-161418 icsd-237107 icsd-30617 icsd-23758 icsd-245946 icsd-237105 icsd-185407 icsd-154345 icsd-73645 icsd-183932 icsd-186457 icsd-100801 icsd-189381 icsd-188644 icsd-100803 icsd-157806 icsd-73644 icsd-154343 icsd-164388 icsd-245944 icsd-186458 icsd-73646 icsd-100799 icsd-73643 icsd-237108 icsd-168763 icsd-100800 icsd-73642 icsd-15453 icsd-99737 icsd-100802 icsd-192889 icsd-245945 icsd-34637 icsd-130020 icsd-23759 icsd-67520 icsd-164385 icsd-31153 icsd-190835 icsd-186459 icsd-290023 icsd-95436 icsd-164387 icsd-248395 icsd-252558 icsd-55221 icsd-75240 icsd-164386 icsd-34619 icsd-186528 icsd-28851 icsd-27971 icsd-56093 icsd-187292 icsd-290019 icsd-187291 icsd-28854 icsd-29280 icsd-29146 icsd-28849 icsd-190924 icsd-99736 icsd-31890 icsd-27970 icsd-27975 icsd-27965 icsd-31885 icsd-27974 icsd-31884 icsd-31886 icsd-31889 icsd-27968 icsd-29147 icsd-31888 icsd-29148 icsd-28853 icsd-28848 icsd-28850 icsd-166225 icsd-95437 icsd-186437 icsd-28620 icsd-27966 icsd-43125 icsd-67519 icsd-27969 icsd-185374 icsd-154344 icsd-100804 icsd-252562 icsd-27967 icsd-31887 icsd-27977 icsd-27973 icsd-27976 icsd-67518 icsd-27972 icsd-28852 icsd-154346 icsd-161341 icsd-161419 icsd-161341 icsd-109327 | 1.089168571 | Ceramics International | 0272-8842 | 2017
2777 | Ba0.89TiO3K0.06Eu0.05 | Ba0.89TiO3K0.06 | Eu | 3 | 0.05 |  |  |  | 400 | 615 | 0.57 | 0.41 |  |  |  | 397 | 397 |  |  | 5.843233 | 697000 | 615 | https://doi.org/10.1016/j.ceramint.2017.07.069 | ESV | mp-5020,mp-5777,mp-5986,mp-558125,mp-5933,mp-2998,mp-644497,mp-1076932,mp-995191,mp-19990,mp-504715 | icsd-186463 icsd-73628 icsd-73634 icsd-73629 icsd-186461 icsd-73636 icsd-73633 icsd-73631 icsd-73635 icsd-100464 icsd-100463 icsd-186462 icsd-6102 icsd-73632 icsd-73630 icsd-31155 icsd-237109 icsd-73641 icsd-237106 icsd-73639 icsd-73640 icsd-73638 icsd-73637 icsd-186460 icsd-161340 icsd-161418 icsd-237107 icsd-30617 icsd-23758 icsd-245946 icsd-237105 icsd-185407 icsd-154345 icsd-73645 icsd-183932 icsd-186457 icsd-100801 icsd-189381 icsd-188644 icsd-100803 icsd-157806 icsd-73644 icsd-154343 icsd-164388 icsd-245944 icsd-186458 icsd-73646 icsd-100799 icsd-73643 icsd-237108 icsd-168763 icsd-100800 icsd-73642 icsd-15453 icsd-99737 icsd-100802 icsd-192889 icsd-245945 icsd-34637 icsd-130020 icsd-23759 icsd-67520 icsd-164385 icsd-31153 icsd-190835 icsd-186459 icsd-290023 icsd-95436 icsd-164387 icsd-248395 icsd-252558 icsd-55221 icsd-75240 icsd-164386 icsd-34619 icsd-186528 icsd-28851 icsd-27971 icsd-56093 icsd-187292 icsd-290019 icsd-187291 icsd-28854 icsd-29280 icsd-29146 icsd-28849 icsd-190924 icsd-99736 icsd-31890 icsd-27970 icsd-27975 icsd-27965 icsd-31885 icsd-27974 icsd-31884 icsd-31886 icsd-31889 icsd-27968 icsd-29147 icsd-31888 icsd-29148 icsd-28853 icsd-28848 icsd-28850 icsd-166225 icsd-95437 icsd-186437 icsd-28620 icsd-27966 icsd-43125 icsd-67519 icsd-27969 icsd-185374 icsd-154344 icsd-100804 icsd-252562 icsd-27967 icsd-31887 icsd-27977 icsd-27973 icsd-27976 icsd-67518 icsd-27972 icsd-28852 icsd-154346 icsd-161341 icsd-161419 icsd-161341 icsd-109327 | 1.235820286 | Ceramics International | 0272-8842 | 2017
2778 | Ba0.89TiO3K0.06Eu0.05 | Ba0.89TiO3K0.06 | Eu | 3 | 0.05 |  |  |  | 425 | 615 | 0.58 | 0.42 |  |  |  | 397 | 397 |  |  | 5.830589 | 677000 | 615 | https://doi.org/10.1016/j.ceramint.2017.07.069 | ESV | mp-5020,mp-5777,mp-5986,mp-558125,mp-5933,mp-2998,mp-644497,mp-1076932,mp-995191,mp-19990,mp-504715 | icsd-186463 icsd-73628 icsd-73634 icsd-73629 icsd-186461 icsd-73636 icsd-73633 icsd-73631 icsd-73635 icsd-100464 icsd-100463 icsd-186462 icsd-6102 icsd-73632 icsd-73630 icsd-31155 icsd-237109 icsd-73641 icsd-237106 icsd-73639 icsd-73640 icsd-73638 icsd-73637 icsd-186460 icsd-161340 icsd-161418 icsd-237107 icsd-30617 icsd-23758 icsd-245946 icsd-237105 icsd-185407 icsd-154345 icsd-73645 icsd-183932 icsd-186457 icsd-100801 icsd-189381 icsd-188644 icsd-100803 icsd-157806 icsd-73644 icsd-154343 icsd-164388 icsd-245944 icsd-186458 icsd-73646 icsd-100799 icsd-73643 icsd-237108 icsd-168763 icsd-100800 icsd-73642 icsd-15453 icsd-99737 icsd-100802 icsd-192889 icsd-245945 icsd-34637 icsd-130020 icsd-23759 icsd-67520 icsd-164385 icsd-31153 icsd-190835 icsd-186459 icsd-290023 icsd-95436 icsd-164387 icsd-248395 icsd-252558 icsd-55221 icsd-75240 icsd-164386 icsd-34619 icsd-186528 icsd-28851 icsd-27971 icsd-56093 icsd-187292 icsd-290019 icsd-187291 icsd-28854 icsd-29280 icsd-29146 icsd-28849 icsd-190924 icsd-99736 icsd-31890 icsd-27970 icsd-27975 icsd-27965 icsd-31885 icsd-27974 icsd-31884 icsd-31886 icsd-31889 icsd-27968 icsd-29147 icsd-31888 icsd-29148 icsd-28853 icsd-28848 icsd-28850 icsd-166225 icsd-95437 icsd-186437 icsd-28620 icsd-27966 icsd-43125 icsd-67519 icsd-27969 icsd-185374 icsd-154344 icsd-100804 icsd-252562 icsd-27967 icsd-31887 icsd-27977 icsd-27973 icsd-27976 icsd-67518 icsd-27972 icsd-28852 icsd-154346 icsd-161341 icsd-161419 icsd-161341 icsd-109327 | 0.983285119 | Ceramics International | 0272-8842 | 2017
2779 | Ba0.89TiO3K0.06Eu0.05 | Ba0.89TiO3K0.06 | Eu | 3 | 0.05 |  |  |  | 450 | 615 | 0.56 | 0.42 |  |  |  | 397 | 397 |  |  | 5.776701 | 598000 | 615 | https://doi.org/10.1016/j.ceramint.2017.07.069 | ESV | mp-5020,mp-5777,mp-5986,mp-558125,mp-5933,mp-2998,mp-644497,mp-1076932,mp-995191,mp-19990,mp-504715 | icsd-186463 icsd-73628 icsd-73634 icsd-73629 icsd-186461 icsd-73636 icsd-73633 icsd-73631 icsd-73635 icsd-100464 icsd-100463 icsd-186462 icsd-6102 icsd-73632 icsd-73630 icsd-31155 icsd-237109 icsd-73641 icsd-237106 icsd-73639 icsd-73640 icsd-73638 icsd-73637 icsd-186460 icsd-161340 icsd-161418 icsd-237107 icsd-30617 icsd-23758 icsd-245946 icsd-237105 icsd-185407 icsd-154345 icsd-73645 icsd-183932 icsd-186457 icsd-100801 icsd-189381 icsd-188644 icsd-100803 icsd-157806 icsd-73644 icsd-154343 icsd-164388 icsd-245944 icsd-186458 icsd-73646 icsd-100799 icsd-73643 icsd-237108 icsd-168763 icsd-100800 icsd-73642 icsd-15453 icsd-99737 icsd-100802 icsd-192889 icsd-245945 icsd-34637 icsd-130020 icsd-23759 icsd-67520 icsd-164385 icsd-31153 icsd-190835 icsd-186459 icsd-290023 icsd-95436 icsd-164387 icsd-248395 icsd-252558 icsd-55221 icsd-75240 icsd-164386 icsd-34619 icsd-186528 icsd-28851 icsd-27971 icsd-56093 icsd-187292 icsd-290019 icsd-187291 icsd-28854 icsd-29280 icsd-29146 icsd-28849 icsd-190924 icsd-99736 icsd-31890 icsd-27970 icsd-27975 icsd-27965 icsd-31885 icsd-27974 icsd-31884 icsd-31886 icsd-31889 icsd-27968 icsd-29147 icsd-31888 icsd-29148 icsd-28853 icsd-28848 icsd-28850 icsd-166225 icsd-95437 icsd-186437 icsd-28620 icsd-27966 icsd-43125 icsd-67519 icsd-27969 icsd-185374 icsd-154344 icsd-100804 icsd-252562 icsd-27967 icsd-31887 icsd-27977 icsd-27973 icsd-27976 icsd-67518 icsd-27972 icsd-28852 icsd-154346 icsd-161341 icsd-161419 icsd-161341 icsd-109327 | 0.982216966 | Ceramics International | 0272-8842 | 2017
2780 | Ba0.89TiO3K0.06Eu0.05 | Ba0.89TiO3K0.06 | Eu | 3 | 0.05 |  |  |  | 475 | 615 | 0.55 | 0.44 |  |  |  | 397 | 397 |  |  | 5.733197 | 541000 | 615 | https://doi.org/10.1016/j.ceramint.2017.07.069 | ESV | mp-5020,mp-5777,mp-5986,mp-558125,mp-5933,mp-2998,mp-644497,mp-1076932,mp-995191,mp-19990,mp-504715 | icsd-186463 icsd-73628 icsd-73634 icsd-73629 icsd-186461 icsd-73636 icsd-73633 icsd-73631 icsd-73635 icsd-100464 icsd-100463 icsd-186462 icsd-6102 icsd-73632 icsd-73630 icsd-31155 icsd-237109 icsd-73641 icsd-237106 icsd-73639 icsd-73640 icsd-73638 icsd-73637 icsd-186460 icsd-161340 icsd-161418 icsd-237107 icsd-30617 icsd-23758 icsd-245946 icsd-237105 icsd-185407 icsd-154345 icsd-73645 icsd-183932 icsd-186457 icsd-100801 icsd-189381 icsd-188644 icsd-100803 icsd-157806 icsd-73644 icsd-154343 icsd-164388 icsd-245944 icsd-186458 icsd-73646 icsd-100799 icsd-73643 icsd-237108 icsd-168763 icsd-100800 icsd-73642 icsd-15453 icsd-99737 icsd-100802 icsd-192889 icsd-245945 icsd-34637 icsd-130020 icsd-23759 icsd-67520 icsd-164385 icsd-31153 icsd-190835 icsd-186459 icsd-290023 icsd-95436 icsd-164387 icsd-248395 icsd-252558 icsd-55221 icsd-75240 icsd-164386 icsd-34619 icsd-186528 icsd-28851 icsd-27971 icsd-56093 icsd-187292 icsd-290019 icsd-187291 icsd-28854 icsd-29280 icsd-29146 icsd-28849 icsd-190924 icsd-99736 icsd-31890 icsd-27970 icsd-27975 icsd-27965 icsd-31885 icsd-27974 icsd-31884 icsd-31886 icsd-31889 icsd-27968 icsd-29147 icsd-31888 icsd-29148 icsd-28853 icsd-28848 icsd-28850 icsd-166225 icsd-95437 icsd-186437 icsd-28620 icsd-27966 icsd-43125 icsd-67519 icsd-27969 icsd-185374 icsd-154344 icsd-100804 icsd-252562 icsd-27967 icsd-31887 icsd-27977 icsd-27973 icsd-27976 icsd-67518 icsd-27972 icsd-28852 icsd-154346 icsd-161341 icsd-161419 icsd-161341 icsd-109327 | 0.985029608 | Ceramics International | 0272-8842 | 2017
2781 | Ca3Lu0.9Ga3B4O15Eu0.1 | Ca3Lu0.9Ga3B4O15 | Eu | 3 | 0.1 |  |  |  | 298 | 621 | [5 empty] | 397 | 397 |  |  | 6.207634 | 1613000 | 621 | https://doi.org/10.1016/j.jlumin.2018.06.010 | ESV |  |  | 0.982793768 | Journal of Luminescence | 0022-2313 | 2018
2782 | Ca3Lu0.7Ga3B4O15Eu0.3 | Ca3Lu0.7Ga3B4O15 | Eu | 3 | 0.3 |  |  |  | 298 | 621 | [5 empty] | 397 | 397 |  |  | 6.185259 | 1532000 | 621 | https://doi.org/10.1016/j.jlumin.2018.06.010 | ESV |  |  | 1.185408732 | Journal of Luminescence | 0022-2313 | 2018
2783 | Ca3Lu0.5Ga3B4O15Eu0.5 | Ca3Lu0.5Ga3B4O15 | Eu | 3 | 0.5 |  |  |  | 298 | 621 | [5 empty] | 397 | 397 |  |  | 6.161967 | 1452000 | 621 | https://doi.org/10.1016/j.jlumin.2018.06.010 | ESV |  |  | 0.972286644 | Journal of Luminescence | 0022-2313 | 2018
2784 | Ca3Lu0.3Ga3B4O15Eu0.7 | Ca3Lu0.3Ga3B4O15 | Eu | 3 | 0.7 |  |  |  | 298 | 621 | 0.659 | 0.339 | 84 |  | 560 | 397 | 397 |  |  | 6.129368 | 1347000 | 621 | https://doi.org/10.1016/j.jlumin.2018.06.010 | ESV |  |  | 1.05882388 | Journal of Luminescence | 0022-2313 | 2018
2785 | Ca3Lu0.1Ga3B4O15Eu0.9 | Ca3Lu0.1Ga3B4O15 | Eu | 3 | 0.9 |  |  |  | 298 | 621 | [5 empty] | 397 | 397 |  |  | 6.068186 | 1170000 | 621 | https://doi.org/10.1016/j.jlumin.2018.06.010 | ESV |  |  | 1.066767853 | Journal of Luminescence | 0022-2313 | 2018
2786 | Ca3Ga3B4O15Eu1 | Ca3Ga3B4O15 | Eu | 3 | 1 |  |  |  | 298 | 621 | [5 empty] | 397 | 397 |  |  | 6.025306 | 1060000 | 621 | https://doi.org/10.1016/j.jlumin.2018.06.010 | ESV |  |  | 1.019212077 | Journal of Luminescence | 0022-2313 | 2018
2787 | Sr2ZnWO6Mn0.002 | Sr2ZnWO6 | Mn | 4 | 0.002 |  |  |  | 298 | 702 | [5 empty] | 325 | 325 |  |  | 5.744113 | 554770 | 702 | https://doi.org/10.1016/j.ceramint.2016.07.173 | ESV | mp-1105272,mp-1079778,mp-19282 | icsd-262322 icsd-190595 icsd-239812 icsd-190592 icsd-72811 icsd-28599 | 1.019946967 | Ceramics International | 0272-8842 | 2016
2788 | Sr2ZnWO6Mn0.004 | Sr2ZnWO6 | Mn | 4 | 0.004 |  |  |  | 298 | 702 | [5 empty] | 325 | 325 |  |  | 5.729877 | 536880 | 702 | https://doi.org/10.1016/j.ceramint.2016.07.173 | ESV | mp-1105272,mp-1079778,mp-19282 | icsd-262322 icsd-190595 icsd-239812 icsd-190592 icsd-72811 icsd-28599 | 0.987746132 | Ceramics International | 0272-8842 | 2016
2789 | Sr2ZnWO6Mn0.006 | Sr2ZnWO6 | Mn | 4 | 0.006 |  |  |  | 298 | 702 | [5 empty] | 325 | 325 |  |  | 5.702474 | 504050 | 702 | https://doi.org/10.1016/j.ceramint.2016.07.173 | ESV | mp-1105272,mp-1079778,mp-19282 | icsd-262322 icsd-190595 icsd-239812 icsd-190592 icsd-72811 icsd-28599 | 0.999247619 | Ceramics International | 0272-8842 | 2016
2790 | Sr2ZnWO6Mn0.008 | Sr2ZnWO6 | Mn | 4 | 0.008 |  |  |  | 298 | 702 | 0.7315 | 0.2685 |  |  |  | 325 | 325 |  |  | 5.659212 | 456260 | 702 | https://doi.org/10.1016/j.ceramint.2016.07.173 | ESV | mp-1105272,mp-1079778,mp-19282 | icsd-262322 icsd-190595 icsd-239812 icsd-190592 icsd-72811 icsd-28599 | 1.047342776 | Ceramics International | 0272-8842 | 2016
2791 | Sr2ZnWO6Mn0.01 | Sr2ZnWO6 | Mn | 4 | 0.01 |  |  |  | 298 | 702 | [5 empty] | 325 | 325 |  |  | 5.603523 | 401350 | 702 | https://doi.org/10.1016/j.ceramint.2016.07.173 | ESV | mp-1105272,mp-1079778,mp-19282 | icsd-262322 icsd-190595 icsd-239812 icsd-190592 icsd-72811 icsd-28599 | 0.985838107 | Ceramics International | 0272-8842 | 2016
2792 | Sr2LaNbO6Mn0.005 | Sr2LaNbO6 | Mn | 4 | 0.005 |  |  |  | 298 | 694 | 0.7 | 0.3 |  |  |  | 323 | 323 |  |  | 5.911158 | 815000 | 694 | https://doi.org/10.1016/j.materresbull.2016.12.045 | ESV | mp-1206761 |  | 1.078699161 | Materials Research Bulletin | 0025-5408 | 2017
2793 | Sr2LaNbO6Mn0.01 | Sr2LaNbO6 | Mn | 4 | 0.01 |  |  |  | 298 | 694 | 0.702 | 0.298 |  |  |  | 323 | 323 |  |  | 5.889862 | 776000 | 694 | https://doi.org/10.1016/j.materresbull.2016.12.045 | ESV | mp-1206761 |  | 0.946719669 | Materials Research Bulletin | 0025-5408 | 2017
2794 | Sr2LaNbO6Mn0.01 | Sr2LaNbO6 | Mn | 4 | 0.01 |  |  |  | 325 | 694 | [5 empty] | 322 |  |  |  | 5.672098 | 470000 | 694 | https://doi.org/10.1016/j.materresbull.2016.12.045 | ESV | mp-1206761 |  | 1.009668662 | Materials Research Bulletin | 0025-5408 | 2017
2795 | Sr2LaNbO6Mn0.01 | Sr2LaNbO6 | Mn | 4 | 0.01 |  |  |  | 350 | 694 | [5 empty] | 321.2 |  |  |  | 5.627366 | 424000 | 694 | https://doi.org/10.1016/j.materresbull.2016.12.045 | ESV | mp-1206761 |  | 0.97023915 | Materials Research Bulletin | 0025-5408 | 2017
2796 | Sr2LaNbO6Mn0.01 | Sr2LaNbO6 | Mn | 4 | 0.01 |  |  |  | 375 | 694 | [5 empty] | 320.4 |  |  |  | 5.585461 | 385000 | 694 | https://doi.org/10.1016/j.materresbull.2016.12.045 | ESV | mp-1206761 |  | 0.975861653 | Materials Research Bulletin | 0025-5408 | 2017
2797 | Sr2LaNbO6Mn0.01 | Sr2LaNbO6 | Mn | 4 | 0.01 |  |  |  | 400 | 694 | [5 empty] | 319.6 |  |  |  | 5.511883 | 325000 | 694 | https://doi.org/10.1016/j.materresbull.2016.12.045 | ESV | mp-1206761 |  | 1.024710009 | Materials Research Bulletin | 0025-5408 | 2017
2798 | Sr2LaNbO6Mn0.01 | Sr2LaNbO6 | Mn | 4 | 0.01 |  |  |  | 425 | 694 | [5 empty] | 318.8 |  |  |  | 5.380211 | 240000 | 694 | https://doi.org/10.1016/j.materresbull.2016.12.045 | ESV | mp-1206761 |  | 1.078532093 | Materials Research Bulletin | 0025-5408 | 2017
2799 | Sr2LaNbO6Mn0.01 | Sr2LaNbO6 | Mn | 4 | 0.01 |  |  |  | 450 | 694 | [5 empty] | 318 |  |  |  | 5.176091 | 150000 | 694 | https://doi.org/10.1016/j.materresbull.2016.12.045 | ESV | mp-1206761 |  | 1.02287992 | Materials Research Bulletin | 0025-5408 | 2017
2800 | Sr2LaNbO6Mn0.01 | Sr2LaNbO6 | Mn | 4 | 0.01 |  |  |  | 475 | 694 | [5 empty] | 317.2 |  |  |  | 4.872739 | 74600 | 694 | https://doi.org/10.1016/j.materresbull.2016.12.045 | ESV | mp-1206761 |  | 1.027642356 | Materials Research Bulletin | 0025-5408 | 2017
2801 | Sr2LaNbO6Mn0.01 | Sr2LaNbO6 | Mn | 4 | 0.01 |  |  |  | 500 | 694 | [5 empty] | 316.4 |  |  |  | 4.495544 | 31300 | 694 | https://doi.org/10.1016/j.materresbull.2016.12.045 | ESV | mp-1206761 |  | 1.097247568 | Materials Research Bulletin | 0025-5408 | 2017
2802 | Sr2LaNbO6Mn0.015 | Sr2LaNbO6 | Mn | 4 | 0.015 |  |  |  | 298 | 694 | 0.701 | 0.299 |  |  |  | 323 | 323 |  |  | 5.830589 | 677000 | 694 | https://doi.org/10.1016/j.materresbull.2016.12.045 | ESV | mp-1206761 |  | 0.983285119 | Materials Research Bulletin | 0025-5408 | 2017
2803 | Sr2LaNbO6Mn0.02 | Sr2LaNbO6 | Mn | 4 | 0.02 |  |  |  | 298 | 694 | 0.699 | 0.301 |  |  |  | 323 | 323 |  |  | 5.824776 | 668000 | 694 | https://doi.org/10.1016/j.materresbull.2016.12.045 | ESV | mp-1206761 |  | 0.983662787 | Materials Research Bulletin | 0025-5408 | 2017
2804 | Sr2LaNbO6Mn0.025 | Sr2LaNbO6 | Mn | 4 | 0.025 |  |  |  | 298 | 694 | 0.6995 | 0.301 |  |  |  | 323 | 323 |  |  | 5.70927 | 512000 | 694 | https://doi.org/10.1016/j.materresbull.2016.12.045 | ESV | mp-1206761 |  | 0.975242529 | Materials Research Bulletin | 0025-5408 | 2017
2805 | Ba2La7.2Si6O26Eu0.8 | Ba2La7.2Si6O26 | Eu | 3 | 0.8 |  |  |  | 298 | 615 | 0.624 | 0.374 |  |  |  | 395 | 395 | 382 | 362 |  |  | 615 | https://doi.org/10.1016/j.dyepig.2017.03.048 | ESV |  |  | 1.473659453 | Dyes and Pigments | 0143-7208 | 2017
2806 | Ba2La6.4Si6O26Eu1.6 | Ba2La6.4Si6O26 | Eu | 3 | 1.6 |  |  |  | 298 | 615 | 0.628 | 0.371 |  |  |  | 395 | 395 | 382 | 362 |  |  | 615 | https://doi.org/10.1016/j.dyepig.2017.03.048 | ESV |  |  | 1.47435698 | Dyes and Pigments | 0143-7208 | 2017
2807 | Ba2La5.6Si6O26Eu2.4 | Ba2La5.6Si6O26 | Eu | 3 | 2.4 |  |  |  | 298 | 615 | 0.63 | 0.369 |  |  |  | 395 | 395 | 382 | 362 |  |  | 615 | https://doi.org/10.1016/j.dyepig.2017.03.048 | ESV |  |  | 1.35720845 | Dyes and Pigments | 0143-7208 | 2017
2808 | Ba2La4.8Si6O26Eu3.2 | Ba2La4.8Si6O26 | Eu | 3 | 3.2 |  |  |  | 298 | 615 | 0.632 | 0.367 |  |  |  | 395 | 395 | 382 | 362 |  |  | 615 | https://doi.org/10.1016/j.dyepig.2017.03.048 | ESV |  |  | 1.435434945 | Dyes and Pigments | 0143-7208 | 2017
2809 | Ba2La4Si6O26Eu4 | Ba2La4Si6O26 | Eu | 3 | 4 |  |  |  | 298 | 615 | 0.633 | 0.366 |  |  |  | 395 | 395 | 382 | 362 |  |  | 615 | https://doi.org/10.1016/j.dyepig.2017.03.048 | ESV |  |  | 1.472900267 | Dyes and Pigments | 0143-7208 | 2017
2810 | Ba2La3.2Si6O26Eu4.8 | Ba2La3.2Si6O26 | Eu | 3 | 4.8 |  |  |  | 298 | 615 | 0.633 | 0.366 |  |  |  | 395 | 395 | 382 | 362 |  |  | 615 | https://doi.org/10.1016/j.dyepig.2017.03.048 | ESV |  |  | 1.379552751 | Dyes and Pigments | 0143-7208 | 2017
2811 | Ba2La1.6Si6O26Eu6.4 | Ba2La1.6Si6O26 | Eu | 3 | 6.4 |  |  |  | 298 | 615 | 0.637 | 0.362 |  |  |  | 395 | 395 | 382 | 362 |  |  | 615 | https://doi.org/10.1016/j.dyepig.2017.03.048 | ESV |  |  | 1.453221819 | Dyes and Pigments | 0143-7208 | 2017
2812 | Ba2Si6O26Eu8 | Ba2Si6O26 | Eu | 3 | 8 |  |  |  | 298 | 615 | 0.64 | 0.359 |  |  |  | 395 | 395 | 382 | 362 |  |  | 615 | https://doi.org/10.1016/j.dyepig.2017.03.048 | ESV |  |  | 7.287194057 | Dyes and Pigments | 0143-7208 | 2017
2813 | Sr0.995Si2N2O2Eu0.005 | Sr0.995Si2N2O2 | Eu | 3 | 0.005 |  |  |  | 298 | 535 | 0.33 | 0.621 | 81 |  |  | 450 |  |  |  | 3.060698 | 1150 | 535 | https://doi.org/10.1021/cm802394w | ACS |  |  | 0.996682642 | Chemistry of Materials | 0897-4756 | 2008
2814 | Sr0.99Si2N2O2Eu0.01 | Sr0.99Si2N2O2 | Eu | 3 | 0.01 |  |  |  | 298 | 535 | 0.33 | 0.621 | 90 |  |  | 450 |  |  |  | 3.060698 | 1150 | 535 | https://doi.org/10.1021/cm802394w | ACS |  |  | 0.99691309 | Chemistry of Materials | 0897-4756 | 2008
2815 | Sr0.98Si2N2O2Eu0.02 | Sr0.98Si2N2O2 | Eu | 3 | 0.02 |  |  |  | 298 | 538 | 0.337 | 0.619 | 91 |  | 600 | 450 |  |  |  | 3.060698 | 1150 | 538 | https://doi.org/10.1021/cm802394w | ACS |  |  | 1.003248884 | Chemistry of Materials | 0897-4756 | 2008
2816 | Sr0.96Si2N2O2Eu0.04 | Sr0.96Si2N2O2 | Eu | 3 | 0.04 |  |  |  | 298 | 541 | 0.352 | 0.611 | 87 |  |  | 450 |  |  |  | 2.954243 | 900 | 541 | https://doi.org/10.1021/cm802394w | ACS |  |  | 1.000425094 | Chemistry of Materials | 0897-4756 | 2008
2817 | Sr0.92Si2N2O2Eu0.08 | Sr0.92Si2N2O2 | Eu | 3 | 0.08 |  |  |  | 298 | 546 | 0.384 | 0.59 | 83 |  | 537 | 450 |  |  |  | 2.90309 | 800 | 546 | https://doi.org/10.1021/cm802394w | ACS |  |  | 0.998822601 | Chemistry of Materials | 0897-4756 | 2008
2818 | Sr0.84Si2N2O2Eu0.16 | Sr0.84Si2N2O2 | Eu | 3 | 0.16 |  |  |  | 298 | 554 | 0.419 | 0.562 | 58 |  | 471 | 450 |  |  |  | 2.845098 | 700 | 554 | https://doi.org/10.1021/cm802394w | ACS |  |  | 1.005427573 | Chemistry of Materials | 0897-4756 | 2008
2819 | Sr0.995Si2N2O2Eu0.02 | Sr0.995Si2N2O2 | Eu | 3 | 0.02 |  |  |  | 298 | 538 | 0.342 | 0.616 | 89 |  |  | 450 | [6 empty] | https://doi.org/10.1021/cm802394w | ACS |  |  | 0.99664853 | Chemistry of Materials | 0897-4756 | 2008
2820 | Sr0.99Si2N2O2Eu0.02 | Sr0.99Si2N2O2 | Eu | 3 | 0.02 |  |  |  | 298 | 538 | 0.345 | 0.614 | 93 |  |  | 450 | [6 empty] | https://doi.org/10.1021/cm802394w | ACS |  |  | 0.996782282 | Chemistry of Materials | 0897-4756 | 2008
2821 | Sr0.98Si2N2O2Eu0.02 | Sr0.98Si2N2O2 | Eu | 3 | 0.02 |  |  |  | 298 | 536 | 0.349 | 0.611 | 93 |  |  | 450 | [6 empty] | https://doi.org/10.1021/cm802394w | ACS |  |  | 1.000144287 | Chemistry of Materials | 0897-4756 | 2008
2822 | Sr0.96Si2N2O2Eu0.02 | Sr0.96Si2N2O2 | Eu | 3 | 0.02 |  |  |  | 298 | 542 | 0.351 | 0.608 | 93 |  | 557 | 450 |  |  |  | 3 | 1000 | 542 | https://doi.org/10.1021/cm802394w | ACS |  |  | 0.99956612 | Chemistry of Materials | 0897-4756 | 2008
2823 | Sr0.92Si2N2O2Eu0.02 | Sr0.92Si2N2O2 | Eu | 3 | 0.02 |  |  |  | 298 | 543 | 0.354 | 0.601 | 92 |  | 500 | 450 | [6 empty] | https://doi.org/10.1021/cm802394w | ACS |  |  | 1.001959027 | Chemistry of Materials | 0897-4756 | 2008
2824 | Sr0.84Si2N2O2Eu0.02 | Sr0.84Si2N2O2 | Eu | 3 | 0.02 |  |  |  | 298 | 546 | 0.378 | 0.581 | 81 |  |  | 450 | [6 empty] | https://doi.org/10.1021/cm802394w | ACS |  |  | 0.982790196 | Chemistry of Materials | 0897-4756 | 2008
2825 | Ca0.98Si2N2O2Eu0.02 | Ca0.98Si2N2O2 | Eu | 3 | 0.02 |  |  |  | 298 | 555 | 0.419 | 0.556 | 76 |  | 440 | 450 | [6 empty] | https://doi.org/10.1021/cm802394w | ACS | mp-556884 | icsd-413882 | 0.987168176 | Chemistry of Materials | 0897-4756 | 2008
2826 | Sr0.93Ba0.05Si2N2O2Eu0.02 | Sr0.93Ba0.05Si2N2O2 | Eu | 3 | 0.02 |  |  |  | 298 | 538 | 0.343 | 0.614 | 91 |  |  | 450 | [6 empty] | https://doi.org/10.1021/cm802394w | ACS |  |  | 0.995826193 | Chemistry of Materials | 0897-4756 | 2008
2827 | Sr0.88Ba0.10Si2N2O2Eu0.02 | Sr0.88Ba0.10Si2N2O2 | Eu | 3 | 0.02 |  |  |  | 298 | 539 | 0.351 | 0.61 | 90 |  |  | 450 | [6 empty] | https://doi.org/10.1021/cm802394w | ACS |  |  | 0.995826193 | Chemistry of Materials | 0897-4756 | 2008
2828 | Sr0.83Ba0.15Si2N2O2Eu0.02 | Sr0.83Ba0.15Si2N2O2 | Eu | 3 | 0.02 |  |  |  | 298 | 544 | 0.358 | 0.606 | 89 |  |  | 450 | [6 empty] | https://doi.org/10.1021/cm802394w | ACS |  |  | 0.995831821 | Chemistry of Materials | 0897-4756 | 2008
2829 | Sr0.73Ba0.25Si2N2O2Eu0.02 | Sr0.73Ba0.25Si2N2O2 | Eu | 3 | 0.02 |  |  |  | 298 | 544 | 0.361 | 0.602 | 79 |  | 560 | 450 | [6 empty] | https://doi.org/10.1021/cm802394w | ACS |  |  | 1.00896166 | Chemistry of Materials | 0897-4756 | 2008
2830 | Sr0.48Ba0.5Si2N2O2Eu0.02 | Sr0.48Ba0.5Si2N2O2 | Eu | 3 | 0.02 |  |  |  | 298 | 548 | 0.401 | 0.573 | 91 |  | 560 | 450 | [6 empty] | https://doi.org/10.1021/cm802394w | ACS |  |  | 1.014027852 | Chemistry of Materials | 0897-4756 | 2008
2831 | Sr0.23Ba0.75Si2N2O2Eu0.02 | Sr0.23Ba0.75Si2N2O2 | Eu | 3 | 0.02 |  |  |  | 298 | 564 | 0.434 | 0.528 | 66 |  |  | 450 | [6 empty] | https://doi.org/10.1021/cm802394w | ACS |  |  | 1.008109224 | Chemistry of Materials | 0897-4756 | 2008
2832 | Ba0.98Si2N2O2Eu0.02 | Ba0.98Si2N2O2 | Eu | 3 | 0.02 |  |  |  | 298 | 495 | 0.076 | 0.44 | 71 |  | 600 | 450 |  |  |  | 2.672098 | 470 |  | https://doi.org/10.1021/cm802394w | ACS | mp-6764 | icsd-419450 icsd-173758 | 1.068374502 | Chemistry of Materials | 0897-4756 | 2008
2833 | LiGd0.9W2O8Eu0.1 | LiGd0.9W2O8 | Eu | 3 | 0.1 |  |  |  | 298 | 617 | [5 empty] | 395 | 395 |  |  | 5.728354 | 535000 | 617 | https://doi.org/10.1039/C6NJ02734B | RSC | mp-1210920,mp-1222332 |  | 0.981156525 | New Journal of Chemistry | 1144-0546 | 2016
2834 | LiGd0.8W2O8Eu0.2 | LiGd0.8W2O8 | Eu | 3 | 0.2 |  |  |  | 298 | 617 | [5 empty] | 395 | 395 |  |  | 5.754348 | 568000 | 617 | https://doi.org/10.1039/C6NJ02734B | RSC | mp-1210920,mp-1222332 |  | 1.005083601 | New Journal of Chemistry | 1144-0546 | 2016
2835 | LiGd0.6W2O8Eu0.4 | LiGd0.6W2O8 | Eu | 3 | 0.4 |  |  |  | 298 | 617 | [5 empty] | 395 | 395 |  |  | 5.793092 | 621000 | 617 | https://doi.org/10.1039/C6NJ02734B | RSC | mp-1210920,mp-1222332 |  | 1.000083286 | New Journal of Chemistry | 1144-0546 | 2016
2836 | LiGd0.4W2O8Eu0.6 | LiGd0.4W2O8 | Eu | 3 | 0.6 |  |  |  | 298 | 617 | [5 empty] | 395 | 395 |  |  | 5.804139 | 637000 | 617 | https://doi.org/10.1039/C6NJ02734B | RSC | mp-1210920,mp-1222332 |  | 1.025560419 | New Journal of Chemistry | 1144-0546 | 2016
2837 | LiGd0.2W2O8Eu0.8 | LiGd0.2W2O8 | Eu | 3 | 0.8 |  |  |  | 298 | 617 | 0.656 | 0.334 | 69 | 54 | 498 | 395 | 395 | 465 | 535 | 5.833784 | 682000 | 617 | https://doi.org/10.1039/C6NJ02734B | RSC | mp-1210920,mp-1222332 |  | 1.010936652 | New Journal of Chemistry | 1144-0546 | 2016
2838 | LiW2O8Eu1 | LiW2O8 | Eu | 3 | 1 |  |  |  | 298 | 617 | [5 empty] | 395 | 395 |  |  | 5.759668 | 575000 | 617 | https://doi.org/10.1039/C6NJ02734B | RSC | mp-1210920,mp-1222332 |  | 1.009511038 | New Journal of Chemistry | 1144-0546 | 2016
2846 | K2BaGe8O18Mn0.002 | K2BaGe8O18 | Mn | 4 | 0.002 |  |  |  | 298 | 666 | 0.702 | 0.298 | 32.9 |  | 450 | 330 |  |  |  | 6.032216 | 1077000 | 666 | https://doi.org/10.1016/j.dyepig.2017.03.007 | ESV | mp-662803 | icsd-100439 | 1.08605395 | Dyes and Pigments | 0143-7208 | 2017
2847 | K2BaGe8O18Mn0.005 | K2BaGe8O18 | Mn | 4 | 0.005 |  |  |  | 298 | 666 | [5 empty] | 330 |  |  |  | 5.980912 | 957000 | 666 | https://doi.org/10.1016/j.dyepig.2017.03.007 | ESV | mp-662803 | icsd-100439 | 1.07502283 | Dyes and Pigments | 0143-7208 | 2017
2848 | K2BaGe8O18Mn0.01 | K2BaGe8O18 | Mn | 4 | 0.01 |  |  |  | 298 | 666 | [5 empty] | 330 |  |  |  | 5.940516 | 872000 | 666 | https://doi.org/10.1016/j.dyepig.2017.03.007 | ESV | mp-662803 | icsd-100439 | 1.01219416 | Dyes and Pigments | 0143-7208 | 2017
2849 | K2BaGe8O18Mn0.04 | K2BaGe8O18 | Mn | 4 | 0.04 |  |  |  | 298 | 666 | [5 empty] | 330 |  |  |  | 5.928908 | 849000 | 666 | https://doi.org/10.1016/j.dyepig.2017.03.007 | ESV | mp-662803 | icsd-100439 | 1.076898435 | Dyes and Pigments | 0143-7208 | 2017
2850 | K2BaGe8O18Mn0.08 | K2BaGe8O18 | Mn | 4 | 0.08 |  |  |  | 298 | 666 | [5 empty] | 330 |  |  |  | 5.880242 | 759000 | 666 | https://doi.org/10.1016/j.dyepig.2017.03.007 | ESV | mp-662803 | icsd-100439 | 1.028411589 | Dyes and Pigments | 0143-7208 | 2017
2851 | Li2Mg3SnO6Mn0.002 | Li2Mg3SnO6 | Mn | 4 | 0.002 |  |  |  | 298 | 670 | [5 empty] | 330 | 330 |  |  | 5.490689 | 309520 | 670 | https://doi.org/10.1016/j.materresbull.2016.11.031 | ESV |  |  | 1.007791027 | Materials Research Bulletin | 0025-5408 | 2017
2852 | Li2Mg3SnO6Mn0.004 | Li2Mg3SnO6 | Mn | 4 | 0.004 |  |  |  | 298 | 670 | 0.7238 | 0.2762 | 36.3 |  |  | 330 | 330 | 480 |  | 5.425974 | 266670 | 670 | https://doi.org/10.1016/j.materresbull.2016.11.031 | ESV |  |  | 1.02912348 | Materials Research Bulletin | 0025-5408 | 2017
2853 | Li2Mg3SnO6Mn0.006 | Li2Mg3SnO6 | Mn | 4 | 0.006 |  |  |  | 298 | 670 | [5 empty] | 330 | 330 |  |  | 5.290547 | 195230 | 670 | https://doi.org/10.1016/j.materresbull.2016.11.031 | ESV |  |  | 0.98767937 | Materials Research Bulletin | 0025-5408 | 2017
2854 | Li2Mg3SnO6Mn0.008 | Li2Mg3SnO6 | Mn | 4 | 0.008 |  |  |  | 298 | 670 | [5 empty] | 330 | 330 |  |  | 5.264605 | 183910 | 670 | https://doi.org/10.1016/j.materresbull.2016.11.031 | ESV |  |  | 0.978951585 | Materials Research Bulletin | 0025-5408 | 2017
2855 | Li2Mg3SnO6Mn0.01 | Li2Mg3SnO6 | Mn | 4 | 0.01 |  |  |  | 298 | 670 | [5 empty] | 330 | 330 |  |  | 5.203522 | 159780 | 670 | https://doi.org/10.1016/j.materresbull.2016.11.031 | ESV |  |  | 1.069158227 | Materials Research Bulletin | 0025-5408 | 2017
2856 | Li2Sn0.998O3Mn0.002 | Li2Sn0.998O3 | Mn | 4 | 0.002 |  |  |  | 298 | 658 | [5 empty] | 330 | 330 |  |  | 4.217484 | 16500 | 658 | https://doi.org/10.1016/j.jallcom.2017.02.079 | ESV | mp-3540 | icsd-21032 icsd-21053 | 1.016226364 | Journal of Alloys and Compounds | 0925-8388 | 2017
2857 | Li2Sn0.996O3Mn0.004 | Li2Sn0.996O3 | Mn | 4 | 0.004 |  |  |  | 298 | 658 | 0.7239 | 0.2761 | 43.3 |  | 408 | 330 | 330 | 480 |  | 4.212188 | 16300 | 658 | https://doi.org/10.1016/j.jallcom.2017.02.079 | ESV | mp-3540 | icsd-21032 icsd-21053 | 1.042180448 | Journal of Alloys and Compounds | 0925-8388 | 2017
2858 | Li2Sn0.994O3Mn0.006 | Li2Sn0.994O3 | Mn | 4 | 0.006 |  |  |  | 298 | 658 | [5 empty] | 330 | 330 |  |  | 4.206826 | 16100 | 658 | https://doi.org/10.1016/j.jallcom.2017.02.079 | ESV | mp-3540 | icsd-21032 icsd-21053 | 1.05680368 | Journal of Alloys and Compounds | 0925-8388 | 2017
2859 | Li2Sn0.992O3Mn0.008 | Li2Sn0.992O3 | Mn | 4 | 0.008 |  |  |  | 298 | 658 | [5 empty] | 330 | 330 |  |  | 4.201397 | 15900 | 658 | https://doi.org/10.1016/j.jallcom.2017.02.079 | ESV | mp-3540 | icsd-21032 icsd-21053 | 1.051878825 | Journal of Alloys and Compounds | 0925-8388 | 2017
2860 | Li2Sn0.99O3Mn0.01 | Li2Sn0.99O3 | Mn | 4 | 0.01 |  |  |  | 298 | 658 | [5 empty] | 330 | 330 |  |  | 4.198657 | 15800 | 658 | https://doi.org/10.1016/j.jallcom.2017.02.079 | ESV | mp-3540 | icsd-21032 icsd-21053 | 1.049971922 | Journal of Alloys and Compounds | 0925-8388 | 2017
2861 | Y1.98WO6Eu0.02 | Y1.98WO6 | Eu | 3 | 0.02 |  |  |  | 298 | 609 | 0.5768 | 0.3347 |  |  |  | 275 | 394 |  |  | 6.140822 | 1383000 | 609 | https://doi.org/10.1007/s10853-016-0598-9 | SN | mp-559510,mp-30539,mp-559085,mp-1216117 | icsd-20955 icsd-65811 icsd-26532 | 1.042048092 | Journal of Materials Science | 0022-2461 | 2016
2862 | Y1.94WO6Eu0.06 | Y1.94WO6 | Eu | 3 | 0.06 |  |  |  | 298 | 609 | 0.6325 | 0.3499 |  |  |  | 275 | 394 |  |  | 6.330617 | 2141000 | 609 | https://doi.org/10.1007/s10853-016-0598-9 | SN | mp-559510,mp-30539,mp-559085,mp-1216117 | icsd-20955 icsd-65811 icsd-26532 | 0.992228483 | Journal of Materials Science | 0022-2461 | 2016
2863 | Y1.9WO6Eu0.1 | Y1.9WO6 | Eu | 3 | 0.1 |  |  |  | 298 | 609 | 0.6402 | 0.3526 |  |  |  | 275 | 394 |  |  | 6.296226 | 1978000 | 609 | https://doi.org/10.1007/s10853-016-0598-9 | SN | mp-559510,mp-30539,mp-559085,mp-1216117 | icsd-20955 icsd-65811 icsd-26532 | 1.008192563 | Journal of Materials Science | 0022-2461 | 2016
2864 | Y1.86WO6Eu0.14 | Y1.86WO6 | Eu | 3 | 0.14 |  |  |  | 298 | 609 | 0.6424 | 0.3518 |  |  |  | 275 | 394 |  |  | 6.281715 | 1913000 | 609 | https://doi.org/10.1007/s10853-016-0598-9 | SN | mp-559510,mp-30539,mp-559085,mp-1216117 | icsd-20955 icsd-65811 icsd-26532 | 1.026121039 | Journal of Materials Science | 0022-2461 | 2016
2865 | Y1.82WO6Eu0.18 | Y1.82WO6 | Eu | 3 | 0.18 |  |  |  | 298 | 609 | 0.6425 | 0.3515 |  |  |  | 275 | 394 |  |  | 6.276921 | 1892000 | 609 | https://doi.org/10.1007/s10853-016-0598-9 | SN | mp-559510,mp-30539,mp-559085,mp-1216117 | icsd-20955 icsd-65811 icsd-26532 | 0.98603566 | Journal of Materials Science | 0022-2461 | 2016
2866 | Y1.78WO6Eu0.22 | Y1.78WO6 | Eu | 3 | 0.22 |  |  |  | 298 | 609 | 0.6427 | 0.3521 |  |  |  | 275 | 394 |  |  | 6.244277 | 1755000 | 609 | https://doi.org/10.1007/s10853-016-0598-9 | SN | mp-559510,mp-30539,mp-559085,mp-1216117 | icsd-20955 icsd-65811 icsd-26532 | 1.013030295 | Journal of Materials Science | 0022-2461 | 2016
2867 | Y1.74WO6Eu0.26 | Y1.74WO6 | Eu | 3 | 0.26 |  |  |  | 298 | 609 | 0.6428 | 0.3531 |  |  | 435 | 275 | 394 |  |  | 6.203577 | 1598000 | 609 | https://doi.org/10.1007/s10853-016-0598-9 | SN | mp-559510,mp-30539,mp-559085,mp-1216117 | icsd-20955 icsd-65811 icsd-26532 | 0.984034972 | Journal of Materials Science | 0022-2461 | 2016
2868 | Y1.7WO6Eu0.3 | Y1.7WO6 | Eu | 3 | 0.3 |  |  |  | 298 | 609 | 0.6433 | 0.3512 |  |  |  | 275 | 394 |  |  | 6.172603 | 1488000 | 609 | https://doi.org/10.1007/s10853-016-0598-9 | SN | mp-559510,mp-30539,mp-559085,mp-1216117 | icsd-20955 icsd-65811 icsd-26532 | 1.054026809 | Journal of Materials Science | 0022-2461 | 2016
2869 | Y1.66WO6Eu0.34 | Y1.66WO6 | Eu | 3 | 0.34 |  |  |  | 298 | 609 | 0.6451 | 0.3506 |  |  |  | 275 | 394 |  |  | 6.103462 | 1269000 | 609 | https://doi.org/10.1007/s10853-016-0598-9 | SN | mp-559510,mp-30539,mp-559085,mp-1216117 | icsd-20955 icsd-65811 icsd-26532 | 1.060896197 | Journal of Materials Science | 0022-2461 | 2016
2870 | Y1.62WO6Eu0.38 | Y1.62WO6 | Eu | 3 | 0.38 |  |  |  | 298 | 609 | 0.6431 | 0.3516 |  |  |  | 275 | 394 |  |  | 6.062582 | 1155000 | 609 | https://doi.org/10.1007/s10853-016-0598-9 | SN | mp-559510,mp-30539,mp-559085,mp-1216117 | icsd-20955 icsd-65811 icsd-26532 | 1.082148268 | Journal of Materials Science | 0022-2461 | 2016
2871 | Li3BaSrLa2.4W8O32Eu0.2 | Li3BaSrLa2.4W8O32 | Eu | 3 | 0.2 |  |  |  | 298 | 618 | 0.6635 | 0.3352 |  |  |  | 396 | 396 |  |  |  |  | 618 | https://doi.org/10.1039/C5TC03165F | RSC |  |  | 1.165646887 | Journal of Materials Chemistry C | 2050-7526 | 2015
2872 | Li3BaSrLa1.8W8O32Eu0.4 | Li3BaSrLa1.8W8O32 | Eu | 3 | 0.4 |  |  |  | 298 | 618 | 0.6691 | 0.3302 |  |  |  | 396 | 396 |  |  |  |  | 618 | https://doi.org/10.1039/C5TC03165F | RSC |  |  | 1.14438849 | Journal of Materials Chemistry C | 2050-7526 | 2015
2873 | Li3BaSrLa1.2W8O32Eu0.6 | Li3BaSrLa1.2W8O32 | Eu | 3 | 0.6 |  |  |  | 298 | 618 | 0.6678 | 0.3316 |  |  |  | 396 | 396 |  |  |  |  | 618 | https://doi.org/10.1039/C5TC03165F | RSC |  |  | 1.134086558 | Journal of Materials Chemistry C | 2050-7526 | 2015
2874 | Li3BaSrLa0.9W8O32Eu0.7 | Li3BaSrLa0.9W8O32 | Eu | 3 | 0.7 |  |  |  | 298 | 618 | 0.6701 | 0.3293 |  |  |  | 396 | 396 |  |  |  |  | 618 | https://doi.org/10.1039/C5TC03165F | RSC |  |  | 1.131368967 | Journal of Materials Chemistry C | 2050-7526 | 2015
2875 | Li3BaSrLa0.6W8O32Eu0.8 | Li3BaSrLa0.6W8O32 | Eu | 3 | 0.8 |  |  |  | 298 | 618 | 0.6704 | 0.3291 |  |  |  | 396 | 396 |  |  |  |  | 618 | https://doi.org/10.1039/C5TC03165F | RSC |  |  | 1.25922303 | Journal of Materials Chemistry C | 2050-7526 | 2015
2876 | Li3BaSrLa0.3W8O32Eu0.9 | Li3BaSrLa0.3W8O32 | Eu | 3 | 0.9 |  |  |  | 298 | 618 | 0.6709 | 0.3285 | 28.36 |  | 475 | 396 | 396 | 466 |  |  |  | 618 | https://doi.org/10.1039/C5TC03165F | RSC |  |  | 2.060497644 | Journal of Materials Chemistry C | 2050-7526 | 2015
2877 | Li3BaSrW8O32Eu1 | Li3BaSrW8O32 | Eu | 3 | 1 |  |  |  | 298 | 618 | 0.67 | 0.3293 |  |  |  | 396 | 396 |  |  |  |  | 618 | https://doi.org/10.1039/C5TC03165F | RSC |  |  | 1.467985495 | Journal of Materials Chemistry C | 2050-7526 | 2015
2878 | Y2WO6 | Y2WO6 | [6 empty] | 298 | 611 | 0.1885 | 0.219 |  |  |  | 327 | 327 |  |  |  |  | 611 | https://doi.org/10.1016/j.jallcom.2016.11.033 | ESV | mp-559510,mp-30539,mp-559085,mp-1216117 | icsd-20955 icsd-65811 icsd-26532 | 1.473394719 | Journal of Alloys and Compounds | 0925-8388 | 2017
2879 | Y1.96WO6Eu0.02 | Y1.96WO6 | Eu | 3 | 0.02 |  |  |  | 298 | 611 | 0.5879 | 0.3321 |  |  |  | 327 | 327 |  |  |  |  | 611 | https://doi.org/10.1016/j.jallcom.2016.11.033 | ESV | mp-559510,mp-30539,mp-559085,mp-1216117 | icsd-20955 icsd-65811 icsd-26532 | 0.985216113 | Journal of Alloys and Compounds | 0925-8388 | 2017
2880 | Y1.94WO6Eu0.03 | Y1.94WO6 | Eu | 3 | 0.03 |  |  |  | 298 | 611 | 0.6133 | 0.3386 |  |  |  | 327 | 327 |  |  | 6.0086 | 1020000 | 611 | https://doi.org/10.1016/j.jallcom.2016.11.033 | ESV | mp-559510,mp-30539,mp-559085,mp-1216117 | icsd-20955 icsd-65811 icsd-26532 | 0.987645071 | Journal of Alloys and Compounds | 0925-8388 | 2017
2881 | Y1.9WO6Eu0.05 | Y1.9WO6 | Eu | 3 | 0.05 |  |  |  | 298 | 611 | 0.6327 | 0.3433 |  |  |  | 327 | 327 |  |  |  |  | 611 | https://doi.org/10.1016/j.jallcom.2016.11.033 | ESV | mp-559510,mp-30539,mp-559085,mp-1216117 | icsd-20955 icsd-65811 icsd-26532 | 0.985516274 | Journal of Alloys and Compounds | 0925-8388 | 2017
2882 | Y1.86WO6Eu0.07 | Y1.86WO6 | Eu | 3 | 0.07 |  |  |  | 298 | 611 | 0.6415 | 0.345 |  |  |  | 327 | 327 |  |  |  |  | 611 | https://doi.org/10.1016/j.jallcom.2016.11.033 | ESV | mp-559510,mp-30539,mp-559085,mp-1216117 | icsd-20955 icsd-65811 icsd-26532 | 0.985976444 | Journal of Alloys and Compounds | 0925-8388 | 2017
2883 | Y1.82WO6Eu0.09 | Y1.82WO6 | Eu | 3 | 0.09 |  |  |  | 298 | 611 | 0.6458 | 0.3456 |  |  |  | 327 | 327 |  |  | 6 | 1000000 | 611 | https://doi.org/10.1016/j.jallcom.2016.11.033 | ESV | mp-559510,mp-30539,mp-559085,mp-1216117 | icsd-20955 icsd-65811 icsd-26532 | 0.979535716 | Journal of Alloys and Compounds | 0925-8388 | 2017
2884 | Y1.8WO6Eu0.1 | Y1.8WO6 | Eu | 3 | 0.1 |  |  |  | 298 | 611 | 0.647 | 0.3458 |  |  |  | 327 | 327 |  |  |  |  | 611 | https://doi.org/10.1016/j.jallcom.2016.11.033 | ESV | mp-559510,mp-30539,mp-559085,mp-1216117 | icsd-20955 icsd-65811 icsd-26532 | 0.98653791 | Journal of Alloys and Compounds | 0925-8388 | 2017
2885 | Y1.78WO6Eu0.11 | Y1.78WO6 | Eu | 3 | 0.11 |  |  |  | 298 | 611 | 0.6474 | 0.3465 |  |  |  | 327 | 327 |  |  |  |  | 611 | https://doi.org/10.1016/j.jallcom.2016.11.033 | ESV | mp-559510,mp-30539,mp-559085,mp-1216117 | icsd-20955 icsd-65811 icsd-26532 | 0.986691623 | Journal of Alloys and Compounds | 0925-8388 | 2017
2886 | Sr2.98Na0.01B2SiO8Sm0.01 | Sr2.98Na0.01B2SiO8 | Sm | 3 | 0.01 |  |  |  | 298 | 600 | 0.527 | 0.467 | 24.528 |  |  | 402 | 402 |  |  | 6.412629 | 2586000 | 600 | https://doi.org/10.1016/j.optmat.2016.05.044 | ESV |  |  | 1.164365665 | Optical Materials | 0925-3467 | 2016
2887 | Sr2.94Na0.03B2SiO8Sm0.03 | Sr2.94Na0.03B2SiO8 | Sm | 3 | 0.03 |  |  |  | 298 | 600 | 0.537 | 0.459 | 19.334 |  |  | 402 | 402 |  |  | 6.214314 | 1638000 | 600 | https://doi.org/10.1016/j.optmat.2016.05.044 | ESV |  |  | 1.056650021 | Optical Materials | 0925-3467 | 2016
2888 | Sr2.9Na0.05B2SiO8Sm0.05 | Sr2.9Na0.05B2SiO8 | Sm | 3 | 0.05 |  |  |  | 298 | 600 | 0.534 | 0.448 | 17.007 |  | 493 | 402 | 402 |  |  | 6.079543 | 1201000 | 600 | https://doi.org/10.1016/j.optmat.2016.05.044 | ESV |  |  | 0.996903648 | Optical Materials | 0925-3467 | 2016
2889 | Sr2.86Na0.07B2SiO8Sm0.07 | Sr2.86Na0.07B2SiO8 | Sm | 3 | 0.07 |  |  |  | 298 | 600 | 0.542 | 0.438 | 14.407 |  |  | 402 | 402 |  |  | 5.992554 | 983000 | 600 | https://doi.org/10.1016/j.optmat.2016.05.044 | ESV |  |  | 0.993668676 | Optical Materials | 0925-3467 | 2016
2890 | Sr2.82Na0.07B2SiO8Sm0.09 | Sr2.82Na0.07B2SiO8 | Sm | 3 | 0.09 |  |  |  | 298 | 600 | 0.571 | 0.421 | 12.438 |  |  | 402 | 402 |  |  | 5.901458 | 797000 | 600 | https://doi.org/10.1016/j.optmat.2016.05.044 | ESV |  |  | 1.004469625 | Optical Materials | 0925-3467 | 2016
2891 | KMg4P3O12Eu0.02 | KMg4P3O12 | Eu | 2 | 0.02 |  |  |  | 298 | 450 |  |  | 53.13 | 18.6 | 823 | 365 | 365 |  |  | 3.109916 | 1288 | 450 | https://doi.org/10.1021/acs.inorgchem.6b02140 | ACS | mp-557844 | icsd-154111 | 1.066878314 | Inorganic Chemistry | 0020-1669 | 2017
2892 | KMg4P3O12Li0.005Eu0.02 | KMg4P3O12Li0.005 | Eu | 2 | 0.02 |  |  |  | 298 | 450 | [5 empty] | 365 | 365 |  |  | 3.146128 | 1400 | 450 | https://doi.org/10.1021/acs.inorgchem.6b02140 | ACS | mp-557844 | icsd-154111 | 0.992449417 | Inorganic Chemistry | 0020-1669 | 2017
2893 | KMg4P3O12Li0.01Eu0.02 | KMg4P3O12Li0.01 | Eu | 2 | 0.02 |  |  |  | 298 | 450 | [5 empty] | 365 | 365 |  |  | 3.180699 | 1516 | 450 | https://doi.org/10.1021/acs.inorgchem.6b02140 | ACS | mp-557844 | icsd-154111 | 1.004417953 | Inorganic Chemistry | 0020-1669 | 2017
2894 | KMg4P3O12Li0.02Eu0.02 | KMg4P3O12Li0.02 | Eu | 2 | 0.02 |  |  |  | 298 | 450 | [5 empty] | 365 | 365 |  |  | 3.179839 | 1513 | 450 | https://doi.org/10.1021/acs.inorgchem.6b02140 | ACS | mp-557844 | icsd-154111 | 1.00432651 | Inorganic Chemistry | 0020-1669 | 2017
2895 | KMg4P3O12Li0.025Eu0.02 | KMg4P3O12Li0.025 | Eu | 2 | 0.02 |  |  |  | 298 | 450 |  |  | 84.02 | 38.26 | 723 | 365 | 365 |  |  | 3.179552 | 1512 | 450 | https://doi.org/10.1021/acs.inorgchem.6b02140 | ACS | mp-557844 | icsd-154111 | 1.017462763 | Inorganic Chemistry | 0020-1669 | 2017
2896 | KMg4P3O12Li0.03Eu0.02 | KMg4P3O12Li0.03 | Eu | 2 | 0.02 |  |  |  | 298 | 450 | [5 empty] | 365 | 365 |  |  | 3.177248 | 1504 | 450 | https://doi.org/10.1021/acs.inorgchem.6b02140 | ACS | mp-557844 | icsd-154111 | 1.003809663 | Inorganic Chemistry | 0020-1669 | 2017
2897 | Y1.4MoO6Eu0.6 | Y1.4MoO6 | Eu | 2 | 0.6 |  |  |  | 298 | 611 | 0.611 | 0.386 |  |  |  | 363 | 363 |  |  |  |  | 611 | https://doi.org/10.1016/j.jlumin.2014.01.018 | ESV | mp-31124 | icsd-99575 | 1.201409318 | Journal of Luminescence | 0022-2313 | 2014
2898 | YNbO4Bi0.01 | YNbO4 | Bi | 3 | 0.01 |  |  |  | 298 | 456 | 0.191 | 0.226 | 45.6 |  |  | 310 | [6 empty] | https://doi.org/10.1021/acs.chemmater.6b00277 | ACS | mp-5387,mp-1095229 | icsd-430911 icsd-20335 icsd-100176 icsd-239207 icsd-430907 icsd-430914 icsd-430913 icsd-430912 icsd-430908 icsd-430916 icsd-430909 icsd-430015 icsd-430910 icsd-430919 icsd-430922 icsd-239208 icsd-430917 icsd-239209 icsd-430920 icsd-430921 icsd-430918 | 1.009398262 | Chemistry of Materials | 0897-4756 | 2016
2899 | YNb0.8V0.2O4Bi0.01 | YNb0.8V0.2O4 | Bi | 3 | 0.01 |  |  |  | 298 | 514 | 0.312 | 0.365 | 47.1 |  |  | 310 | [6 empty] | https://doi.org/10.1021/acs.chemmater.6b00277 | ACS | mp-5387,mp-1095229 | icsd-430911 icsd-20335 icsd-100176 icsd-239207 icsd-430907 icsd-430914 icsd-430913 icsd-430912 icsd-430908 icsd-430916 icsd-430909 icsd-430015 icsd-430910 icsd-430919 icsd-430922 icsd-239208 icsd-430917 icsd-239209 icsd-430920 icsd-430921 icsd-430918 | 0.999904443 | Chemistry of Materials | 0897-4756 | 2016
2900 | YNb0.6V0.4O4Bi0.01 | YNb0.6V0.4O4 | Bi | 3 | 0.01 |  |  |  | 298 | 548 | 0.375 | 0.457 | 47.5 |  |  | 310 | [6 empty] | https://doi.org/10.1021/acs.chemmater.6b00277 | ACS | mp-5387,mp-1095229 | icsd-430911 icsd-20335 icsd-100176 icsd-239207 icsd-430907 icsd-430914 icsd-430913 icsd-430912 icsd-430908 icsd-430916 icsd-430909 icsd-430015 icsd-430910 icsd-430919 icsd-430922 icsd-239208 icsd-430917 icsd-239209 icsd-430920 icsd-430921 icsd-430918 | 0.97965568 | Chemistry of Materials | 0897-4756 | 2016
2901 | YNb0.4V0.6O4Bi0.01 | YNb0.4V0.6O4 | Bi | 3 | 0.01 |  |  |  | 298 | 560 | 0.407 | 0.479 | 52.4 |  |  | 310 | [6 empty] | https://doi.org/10.1021/acs.chemmater.6b00277 | ACS | mp-5387,mp-1095229 | icsd-430911 icsd-20335 icsd-100176 icsd-239207 icsd-430907 icsd-430914 icsd-430913 icsd-430912 icsd-430908 icsd-430916 icsd-430909 icsd-430015 icsd-430910 icsd-430919 icsd-430922 icsd-239208 icsd-430917 icsd-239209 icsd-430920 icsd-430921 icsd-430918 | 0.981042434 | Chemistry of Materials | 0897-4756 | 2016
2902 | YNb0.2V0.8O4Bi0.01 | YNb0.2V0.8O4 | Bi | 3 | 0.01 |  |  |  | 298 | 564 | 0.409 | 0.48 | 64.4 |  |  | 310 | [6 empty] | https://doi.org/10.1021/acs.chemmater.6b00277 | ACS | mp-5387,mp-1095229 | icsd-430911 icsd-20335 icsd-100176 icsd-239207 icsd-430907 icsd-430914 icsd-430913 icsd-430912 icsd-430908 icsd-430916 icsd-430909 icsd-430015 icsd-430910 icsd-430919 icsd-430922 icsd-239208 icsd-430917 icsd-239209 icsd-430920 icsd-430921 icsd-430918 | 0.981621963 | Chemistry of Materials | 0897-4756 | 2016
2903 | YVO4Bi0.01 | YVO4 | Bi | 3 | 0.01 |  |  |  | 298 | 566 | 0.413 | 0.481 | 74.8 |  |  | 330 | [6 empty] | https://doi.org/10.1021/acs.chemmater.6b00277 | ACS | mp-19133 | icsd-15604 icsd-107638 icsd-246709 icsd-26894 icsd-78074 icsd-2504 icsd-174549 icsd-246708 icsd-36060 | 0.972207077 | Chemistry of Materials | 0897-4756 | 2016
2904 | Y0.8Sc0.2VO4Bi0.01 | Y0.8Sc0.2VO4 | Bi | 3 | 0.01 |  |  |  | 298 | 579 | 0.439 | 0.48 | 71.2 |  |  | 330 | [6 empty] | https://doi.org/10.1021/acs.chemmater.6b00277 | ACS | mp-19133 | icsd-15604 icsd-107638 icsd-246709 icsd-26894 icsd-78074 icsd-2504 icsd-174549 icsd-246708 icsd-36060 | 1.01417963 | Chemistry of Materials | 0897-4756 | 2016
2905 | Y0.6Sc0.4VO4Bi0.01 | Y0.6Sc0.4VO4 | Bi | 3 | 0.01 |  |  |  | 298 | 588 | 0.454 | 0.477 | 57.2 |  |  | 330 | [6 empty] | https://doi.org/10.1021/acs.chemmater.6b00277 | ACS | mp-19133 | icsd-15604 icsd-107638 icsd-246709 icsd-26894 icsd-78074 icsd-2504 icsd-174549 icsd-246708 icsd-36060 | 1.01157394 | Chemistry of Materials | 0897-4756 | 2016
2906 | Y0.4Sc0.6VO4Bi0.01 | Y0.4Sc0.6VO4 | Bi | 3 | 0.01 |  |  |  | 298 | 604 | 0.484 | 0.468 | 53.8 |  |  | 330 | [6 empty] | https://doi.org/10.1021/acs.chemmater.6b00277 | ACS | mp-19133 | icsd-15604 icsd-107638 icsd-246709 icsd-26894 icsd-78074 icsd-2504 icsd-174549 icsd-246708 icsd-36060 | 1.00744227 | Chemistry of Materials | 0897-4756 | 2016
2907 | Y0.2Sc0.8VO4Bi0.01 | Y0.2Sc0.8VO4 | Bi | 3 | 0.01 |  |  |  | 298 | 621 | 0.51 | 0.455 | 49.4 |  |  | 330 | [6 empty] | https://doi.org/10.1021/acs.chemmater.6b00277 | ACS | mp-19133 | icsd-15604 icsd-107638 icsd-246709 icsd-26894 icsd-78074 icsd-2504 icsd-174549 icsd-246708 icsd-36060 | 1.009891683 | Chemistry of Materials | 0897-4756 | 2016
2908 | ScVO4Bi0.01 | ScVO4 | Bi | 3 | 0.01 |  |  |  | 298 | 647 | 0.521 | 0.443 | 37.8 |  |  | 330 | [6 empty] | https://doi.org/10.1021/acs.chemmater.6b00277 | ACS | mp-19247 | icsd-164837 icsd-169173 icsd-27947 icsd-290863 icsd-78073 | 1.012803266 | Chemistry of Materials | 0897-4756 | 2016
2909 | Ca5B3O9FBi0.15 | Ca5B3O9F | Bi | 3 | 0.15 |  |  |  | 298 | 457 | 0.21 | 0.3 |  |  |  | 322 | 322 |  |  | 3.021189 | 1050 | 457 | https://doi.org/10.1021/acs.chemmater.7b03151 | ACS | mp-6632 | icsd-65763 icsd-69537 | 1.236130969 | Chemistry of Materials | 0897-4756 | 2017
2910 | Ca5B3O9FBi0.15Eu0.01 | Ca5B3O9F | Bi | 3 | 0.15 | Eu | 3 | 0.01 | 298 | 457 | 0.26 | 0.31 |  |  |  | 322 | 322 |  |  | 6.164353 | 1460000 | 617 | https://doi.org/10.1021/acs.chemmater.7b03151 | ACS | mp-6632 | icsd-65763 icsd-69537 | 0.97594888 | Chemistry of Materials | 0897-4756 | 2017
2911 | Ca5B3O9FBi0.15Eu0.02 | Ca5B3O9F | Bi | 3 | 0.15 | Eu | 3 | 0.02 | 298 | 457 | 0.32 | 0.32 |  |  |  | 322 | 322 |  |  | 6.232996 | 1710000 | 617 | https://doi.org/10.1021/acs.chemmater.7b03151 | ACS | mp-6632 | icsd-65763 icsd-69537 | 0.995911415 | Chemistry of Materials | 0897-4756 | 2017
2912 | Ca5B3O9FBi0.15Eu0.03 | Ca5B3O9F | Bi | 3 | 0.15 | Eu | 3 | 0.03 | 298 | 457 | 0.17 | 0.24 |  |  |  | 322 | 322 |  |  | 6.255273 | 1800000 | 617 | https://doi.org/10.1021/acs.chemmater.7b03151 | ACS | mp-6632 | icsd-65763 icsd-69537 | 0.99925231 | Chemistry of Materials | 0897-4756 | 2017
2913 | Ca5B3O9FBi0.15Eu0.05 | Ca5B3O9F | Bi | 3 | 0.15 | Eu | 3 | 0.05 | 298 | 617 | 0.44 | 0.33 |  |  |  | 322 | 322 |  |  | 6.262451 | 1830000 | 617 | https://doi.org/10.1021/acs.chemmater.7b03151 | ACS | mp-6632 | icsd-65763 icsd-69537 | 1.010654383 | Chemistry of Materials | 0897-4756 | 2017
2914 | Ca5B3O9FBi0.15Eu0.07 | Ca5B3O9F | Bi | 3 | 0.15 | Eu | 3 | 0.07 | 298 | 617 | 0.49 | 0.34 |  |  |  | 322 | 322 |  |  | 6.271842 | 1870000 | 617 | https://doi.org/10.1021/acs.chemmater.7b03151 | ACS | mp-6632 | icsd-65763 icsd-69537 | 1.029672201 | Chemistry of Materials | 0897-4756 | 2017
2915 | Ca5B3O9FBi0.15Eu0.1 | Ca5B3O9F | Bi | 3 | 0.15 | Eu | 3 | 0.1 | 298 | 617 | 0.54 | 0.34 |  |  |  | 322 | 322 |  |  | 6.278754 | 1900000 | 617 | https://doi.org/10.1021/acs.chemmater.7b03151 | ACS | mp-6632 | icsd-65763 icsd-69537 | 0.999473693 | Chemistry of Materials | 0897-4756 | 2017
2916 | Sr7.92MgScP7O28Eu0.08 | Sr7.92MgScP7O28 | Eu | 2 | 0.08 |  |  |  | 298 | 600 |  |  | 68.2 | 20.8 | 433 | 400 | 400 |  |  | 2.788875 | 615 | 600 | https://doi.org/10.1039/C0JM04524A | RSC |  |  | 1.369976421 | Journal of Materials Chemistry | 0959-9428 | 2011
2917 | Sr1.96Si5N8Eu0.02 | Sr1.96Si5N8 | Eu | 2 | 0.02 |  |  |  | 298 | 625 | 0.621 | 0.368 |  |  |  | 450 | 450 |  |  |  |  | 625 | https://doi.org/10.1063/1.2196064 | AIP | mp-9710 | icsd-401500 | 0.99540322 | Applied Physics Letters | 0003-6951 | 2006
2918 | SrSi5N8Eu0.5 | SrSi5N8 | Eu | 2 | 0.5 |  |  |  | 298 | 685 | 0.669 | 0.322 |  |  | 378 | 450 | 450 |  |  |  |  | 685 | https://doi.org/10.1063/1.2196064 | AIP |  |  | 1.141289468 | Applied Physics Letters | 0003-6951 | 2006
2919 | BaMgAl9.99O17Mg0.005Mn0.005 | BaMgAl9.99O17Mg0.005 | Mn | 4 | 0.005 |  |  |  | 298 | 660 | [5 empty] | 468 | 335 | 468 |  | 5.796574 | 626000 | 660 | https://doi.org/10.1021/acs.chemmater.6b01303 | ACS |  |  | 0.99053086 | Chemistry of Materials | 0897-4756 | 2016
2920 | BaMgAl9.98O17Mg0.01Mn0.01 | BaMgAl9.98O17Mg0.01 | Mn | 4 | 0.01 |  |  |  | 298 | 660 | [5 empty] | 468 | 335 | 468 |  | 5.780317 | 603000 | 660 | https://doi.org/10.1021/acs.chemmater.6b01303 | ACS |  |  | 0.991827396 | Chemistry of Materials | 0897-4756 | 2016
2921 | BaMgAl9.97O17Mg0.015Mn0.015 | BaMgAl9.97O17Mg0.015 | Mn | 4 | 0.015 |  |  |  | 298 | 660 | [5 empty] | 468 | 335 | 468 |  | 5.762679 | 579000 | 660 | https://doi.org/10.1021/acs.chemmater.6b01303 | ACS |  |  | 0.996067773 | Chemistry of Materials | 0897-4756 | 2016
2922 | BaMgAl9.96O17Mg0.02Mn0.02 | BaMgAl9.96O17Mg0.02 | Mn | 4 | 0.02 |  |  |  | 298 | 660 | 0.723 | 0.277 |  |  | 425 | 468 | 335 | 468 |  | 5.741939 | 552000 | 660 | https://doi.org/10.1021/acs.chemmater.6b01303 | ACS |  |  | 1.007667469 | Chemistry of Materials | 0897-4756 | 2016
2923 | BaMgAl9.94O17Mg0.03Mn0.03 | BaMgAl9.94O17Mg0.03 | Mn | 4 | 0.03 |  |  |  | 298 | 660 | [5 empty] | 468 | 335 | 468 |  | 5.737987 | 547000 | 660 | https://doi.org/10.1021/acs.chemmater.6b01303 | ACS |  |  | 0.968572377 | Chemistry of Materials | 0897-4756 | 2016
2924 | BaMgAl9.92O17Mg0.04Mn0.04 | BaMgAl9.92O17Mg0.04 | Mn | 4 | 0.04 |  |  |  | 298 | 660 | [5 empty] | 468 | 335 | 468 |  | 5.725095 | 531000 | 660 | https://doi.org/10.1021/acs.chemmater.6b01303 | ACS |  |  | 1.059323271 | Chemistry of Materials | 0897-4756 | 2016
2925 | BaMgAl9.9O17Mg0.05Mn0.05 | BaMgAl9.9O17Mg0.05 | Mn | 4 | 0.05 |  |  |  | 298 | 660 | [5 empty] | 468 | 335 | 468 |  | 5.70927 | 512000 | 660 | https://doi.org/10.1021/acs.chemmater.6b01303 | ACS |  |  | 0.975040741 | Chemistry of Materials | 0897-4756 | 2016
2926 | Sr3Sc3.988O9Ce0.012 | Sr3Sc3.988O9 | Ce | 3 | 0.012 |  |  |  | 298 | 620 |  |  | 53 |  | 363 | 425 | 425 |  |  |  |  | 620 | https://doi.org/10.1039/C7TC03203J | RSC |  |  | 1.185730814 | Journal of Materials Chemistry C | 2050-7526 | 2017
2927 | Ba3Sc3.996O9Ce0.004 | Ba3Sc3.996O9 | Ce | 3 | 0.004 |  |  |  | 298 | 593 |  |  | 40 |  | 335 | 430 | 430 |  |  |  |  | 593 | https://doi.org/10.1039/C7TC03203J | RSC |  |  | 1.094569461 | Journal of Materials Chemistry C | 2050-7526 | 2017
2928 | Ca0.98Li0.01AlSiN3Ce0.01 | Ca0.98Li0.01AlSiN3 | Ce | 3 | 0.01 |  |  |  | 298 | 580 | 0.389 | 0.345 |  | 54 | 643 | 460 | 460 |  |  |  |  | 580 | https://doi.org/10.1021/cm801669x | ACS |  |  | 1.304649249 | Chemistry of Materials | 0897-4756 | 2008
2929 | Ca0.99AlSiN2.9933O0.015Ce0.01 | Ca0.99AlSiN2.9933O0.015 | Ce | 3 | 0.01 |  |  |  | 298 | 580 | 0.377 | 0.355 |  |  | 663 | 460 | 460 |  |  |  |  | 580 | https://doi.org/10.1021/cm801669x | ACS |  |  | 1.28442164 | Chemistry of Materials | 0897-4756 | 2008
2930 | Ca1.2SiO4Eu0.8 | Ca1.2SiO4 | Eu | 2 | 0.8 |  |  |  | 298 | 653 | 0.64 | 0.35 | 50 | 44 | 411 | 450 | 450 |  |  |  |  | 653 | https://doi.org/10.1002/anie.201402520 | Wiley | mp-4481,mp-556942,mp-4180,mp-560821,mp-758006,mp-1227559,mp-675299,mp-674334,mp-1019562,mp-676278,mp-8682,mp-1019563 | icsd-200707 icsd-181558 icsd-82994 icsd-18179 icsd-39005 icsd-68753 icsd-166637 icsd-417503 icsd-9095 icsd-68754 icsd-82995 icsd-81095 icsd-280995 icsd-79551 icsd-79552 icsd-79553 icsd-245079 icsd-245078 icsd-245080 icsd-245077 icsd-196150 icsd-245075 icsd-963 icsd-421708 icsd-79550 icsd-79554 icsd-24640 icsd-245074 icsd-16616 icsd-79555 icsd-245076 icsd-81096 icsd-82996 icsd-182052 icsd-40657 icsd-182054 icsd-182053 | 1.428775953 | Angewandte Chemie - International Edition | 1433-7851 | 2014
2931 | NaZnPO4Eu0.04 | NaZnPO4 | Eu | 3 | 0.04 |  |  |  | 298 | 595 | [5 empty] | 395 | 395 |  |  | 6.333649 | 2156000 | 595 | https://doi.org/10.1016/j.matlet.2015.04.084 | ESV | mp-558237,mp-14648 | icsd-87557 icsd-65131 | 0.978952837 | Materials Letters | 0167-577X | 2015
2932 | NaZnPO4Eu0.25 | NaZnPO4 | Eu | 3 | 0.25 |  |  |  | 298 | 595 | 0.62 | 0.38 |  |  |  | 395 | 395 |  |  |  |  | 595 | https://doi.org/10.1016/j.matlet.2015.04.084 | ESV | mp-558237,mp-14648 | icsd-87557 icsd-65131 | 0.983443625 | Materials Letters | 0167-577X | 2015
2933 | Ba0.88ZrGe3O9Eu0.08 | Ba0.88ZrGe3O9 | Eu | 3 | 0.08 |  |  |  | 298 | 612 | 0.656 | 0.344 | 37.4 |  | 573 | 394 | 394 |  |  |  |  | 612 | https://doi.org/10.1021/acs.inorgchem.7b00591 | ACS |  |  | 1.00899956 | Inorganic Chemistry | 0020-1669 | 2017
2934 | LiSrBi0.6TeO6Eu0.4 | LiSrBi0.6TeO6 | Eu | 3 | 0.4 |  |  |  | 298 | 616 | 0.664 | 0.335 |  |  | 450 | 465 | 465 |  |  | 5.898725 | 792000 | 616 | https://doi.org/10.1016/j.jlumin.2018.05.013 | ESV |  |  | 1.022021622 | Journal of Luminescence | 0022-2313 | 2018
2935 | CaWO4 | CaWO4 | [6 empty] | 298 | 616 | 0.1734 | 0.158 |  |  |  | 247 | 247 |  |  | 4.207365 | 16120 | 430 | https://doi.org/10.1016/j.matchemphys.2018.01.005 | ESV | mp-19426,mp-1190383 | icsd-60550 icsd-193491 icsd-60548 icsd-60551 icsd-15869 icsd-155423 icsd-193047 icsd-15586 icsd-60549 icsd-18135 icsd-77335 icsd-157428 icsd-291535 icsd-60547 icsd-155791 icsd-238259 icsd-238258 | 1.058722467 | Materials Chemistry and Physics | 0254-0584 | 2018
2936 | Na0.01Ca0.98WO4Eu0.01 | Na0.01Ca0.98WO4 | Eu | 3 | 0.01 |  |  |  | 298 | 616 | 0.2899 | 0.1894 |  |  |  | 247 | 247 |  |  | 4.109241 | 12860 | 430 | https://doi.org/10.1016/j.matchemphys.2018.01.005 | ESV | mp-19426,mp-1190383 | icsd-60550 icsd-193491 icsd-60548 icsd-60551 icsd-15869 icsd-155423 icsd-193047 icsd-15586 icsd-60549 icsd-18135 icsd-77335 icsd-157428 icsd-291535 icsd-60547 icsd-155791 icsd-238259 icsd-238258 | 1.018440485 | Materials Chemistry and Physics | 0254-0584 | 2018
2937 | Na0.02Ca0.96WO4Eu0.02 | Na0.02Ca0.96WO4 | Eu | 3 | 0.02 |  |  |  | 298 | 616 | [5 empty] | 247 | 247 |  |  | 4.074085 | 11860 | 430 | https://doi.org/10.1016/j.matchemphys.2018.01.005 | ESV | mp-19426,mp-1190383 | icsd-60550 icsd-193491 icsd-60548 icsd-60551 icsd-15869 icsd-155423 icsd-193047 icsd-15586 icsd-60549 icsd-18135 icsd-77335 icsd-157428 icsd-291535 icsd-60547 icsd-155791 icsd-238259 icsd-238258 | 1.036764988 | Materials Chemistry and Physics | 0254-0584 | 2018
2938 | Na0.03Ca0.94WO4Eu0.03 | Na0.03Ca0.94WO4 | Eu | 3 | 0.03 |  |  |  | 298 | 616 | [5 empty] | 247 | 247 |  |  | 4.038223 | 10920 | 430 | https://doi.org/10.1016/j.matchemphys.2018.01.005 | ESV | mp-19426,mp-1190383 | icsd-60550 icsd-193491 icsd-60548 icsd-60551 icsd-15869 icsd-155423 icsd-193047 icsd-15586 icsd-60549 icsd-18135 icsd-77335 icsd-157428 icsd-291535 icsd-60547 icsd-155791 icsd-238259 icsd-238258 | 1.04793378 | Materials Chemistry and Physics | 0254-0584 | 2018
2939 | Na0.04Ca0.92WO4Eu0.04 | Na0.04Ca0.92WO4 | Eu | 3 | 0.04 |  |  |  | 298 | 616 | [5 empty] | 247 | 247 |  |  | 3.93902 | 8690 | 430 | https://doi.org/10.1016/j.matchemphys.2018.01.005 | ESV | mp-19426,mp-1190383 | icsd-60550 icsd-193491 icsd-60548 icsd-60551 icsd-15869 icsd-155423 icsd-193047 icsd-15586 icsd-60549 icsd-18135 icsd-77335 icsd-157428 icsd-291535 icsd-60547 icsd-155791 icsd-238259 icsd-238258 | 1.032099154 | Materials Chemistry and Physics | 0254-0584 | 2018
2940 | Na0.05Ca0.9WO4Eu0.05 | Na0.05Ca0.9WO4 | Eu | 3 | 0.05 |  |  |  | 298 | 616 |  |  | 15 |  |  | 247 | 247 |  |  | 3.855519 | 7170 | 430 | https://doi.org/10.1016/j.matchemphys.2018.01.005 | ESV | mp-19426,mp-1190383 | icsd-60550 icsd-193491 icsd-60548 icsd-60551 icsd-15869 icsd-155423 icsd-193047 icsd-15586 icsd-60549 icsd-18135 icsd-77335 icsd-157428 icsd-291535 icsd-60547 icsd-155791 icsd-238259 icsd-238258 | 1.005632885 | Materials Chemistry and Physics | 0254-0584 | 2018
2941 | Na0.1Ca0.8WO4Eu0.1 | Na0.1Ca0.8WO4 | Eu | 3 | 0.1 |  |  |  | 298 | 616 | [5 empty] | 247 | 247 |  |  | 3.79588 | 6250 | 430 | https://doi.org/10.1016/j.matchemphys.2018.01.005 | ESV | mp-19426,mp-1190383 | icsd-60550 icsd-193491 icsd-60548 icsd-60551 icsd-15869 icsd-155423 icsd-193047 icsd-15586 icsd-60549 icsd-18135 icsd-77335 icsd-157428 icsd-291535 icsd-60547 icsd-155791 icsd-238259 icsd-238258 | 0.976332691 | Materials Chemistry and Physics | 0254-0584 | 2018
2942 | Na0.2Ca0.6WO4Eu0.2 | Na0.2Ca0.6WO4 | Eu | 3 | 0.2 |  |  |  | 298 | 616 | 0.5869 | 0.3905 |  |  |  | 247 | 247 |  |  | 3.636488 | 4330 | 430 | https://doi.org/10.1016/j.matchemphys.2018.01.005 | ESV | mp-19426,mp-1190383 | icsd-60550 icsd-193491 icsd-60548 icsd-60551 icsd-15869 icsd-155423 icsd-193047 icsd-15586 icsd-60549 icsd-18135 icsd-77335 icsd-157428 icsd-291535 icsd-60547 icsd-155791 icsd-238259 icsd-238258 | 0.993485148 | Materials Chemistry and Physics | 0254-0584 | 2018
2943 | Na0.5WO4Eu0.5 | Na0.5WO4 | Eu | 3 | 0.5 |  |  |  | 298 | 616 |  |  | 65 |  |  | 247 | 247 |  |  |  |  | 430 | https://doi.org/10.1016/j.matchemphys.2018.01.005 | ESV | mp-1192304 | icsd-408189 | 1.223575827 | Materials Chemistry and Physics | 0254-0584 | 2018
2944 | Sr0.8Ca0.2AlSiN3Eu0.008 | Sr0.8Ca0.2AlSiN3 | Eu | 2 | 0.008 |  |  |  | 298 | 650 | 0.347 | 0.39 | 69.7 |  |  | 450 | 450 |  |  |  |  | 650 | https://doi.org/10.1149/2.008302jss | IOP |  |  | 1.174320232 | ECS Journal of Solid State Science and Technology | 2162-8769 | 2012
2945 | Ca0.9725Al2SiO7Ce0.0075Tb0.02 | Ca0.9725Al2SiO7 | Ce | 3 | 0.0075 | Tb | 3 | 0.02 | 298 | 542 | 0.316 | 0.336 |  |  |  | 352 | 352 |  |  |  |  | 542 | https://doi.org/10.1149/1.3097191 | IOP |  |  | 1.08824644 | Journal of The Electrochemical Society | 0013-4651 | 2009
2946 | Ca0.98ScAlSiO6Ce0.02 | Ca0.98ScAlSiO6 | Ce | 3 | 0.02 |  |  |  | 298 | 380 |  |  | 96.8 |  |  | 330 | 330 |  |  |  |  | 380 | https://doi.org/10.1021/ic3024666 | ACS | mp-39167,mp-1227097 |  | 1.035043368 | Inorganic Chemistry | 0020-1669 | 2013
2947 | Ca0.96ScAlSiO6Ce0.04 | Ca0.96ScAlSiO6 | Ce | 3 | 0.04 |  |  |  | 298 | 380 | 0.17 | 0.03 |  |  |  | 330 | 330 |  |  |  |  | 380 | https://doi.org/10.1021/ic3024666 | ACS | mp-39167,mp-1227097 |  | 1.027910659 | Inorganic Chemistry | 0020-1669 | 2013
2948 | Ca0.98Sc0.98AlSiO6Ce0.02Tb0.02 | Ca0.98Sc0.98AlSiO6 | Ce | 3 | 0.02 | Tb | 3 | 0.02 | 298 | 380 |  |  | 93.3 |  |  | 330 | 330 |  |  |  |  | 380 | https://doi.org/10.1021/ic3024666 | ACS | mp-39167,mp-1227097 |  | 1.015126089 | Inorganic Chemistry | 0020-1669 | 2013
2949 | Ca0.98Sc0.96AlSiO6Ce0.02Tb0.04 | Ca0.98Sc0.96AlSiO6 | Ce | 3 | 0.02 | Tb | 3 | 0.04 | 298 | 380 |  |  | 91.6 |  |  | 330 | 330 |  |  |  |  | 380 | https://doi.org/10.1021/ic3024666 | ACS | mp-39167,mp-1227097 |  | 1.015126089 | Inorganic Chemistry | 0020-1669 | 2013
2950 | Ca0.98Sc0.94AlSiO6Ce0.02Tb0.06 | Ca0.98Sc0.94AlSiO6 | Ce | 3 | 0.02 | Tb | 3 | 0.06 | 298 | 380 |  |  | 87.1 |  |  | 330 | 330 |  |  |  |  | 380 | https://doi.org/10.1021/ic3024666 | ACS | mp-39167,mp-1227097 |  | 1.015126089 | Inorganic Chemistry | 0020-1669 | 2013
2951 | Ca0.98Sc0.92AlSiO6Ce0.02Tb0.08 | Ca0.98Sc0.92AlSiO6 | Ce | 3 | 0.02 | Tb | 3 | 0.08 | 298 | 380 |  |  | 81.1 |  |  | 330 | 330 |  |  |  |  | 380 | https://doi.org/10.1021/ic3024666 | ACS | mp-39167,mp-1227097 |  | 1.015126089 | Inorganic Chemistry | 0020-1669 | 2013
2952 | Ca0.98Sc0.9AlSiO6Ce0.02Tb0.1 | Ca0.98Sc0.9AlSiO6 | Ce | 3 | 0.02 | Tb | 3 | 0.1 | 298 | 380 |  |  | 80.5 |  |  | 330 | 330 |  |  |  |  | 380 | https://doi.org/10.1021/ic3024666 | ACS | mp-39167,mp-1227097 |  | 1.015126089 | Inorganic Chemistry | 0020-1669 | 2013
2953 | Ca0.98Sc0.88AlSiO6Ce0.02Tb0.12 | Ca0.98Sc0.88AlSiO6 | Ce | 3 | 0.02 | Tb | 3 | 0.12 | 298 | 380 |  |  | 79.5 |  |  | 330 | 330 |  |  |  |  | 380 | https://doi.org/10.1021/ic3024666 | ACS | mp-39167,mp-1227097 |  | 1.015126089 | Inorganic Chemistry | 0020-1669 | 2013
2954 | Ca0.94ScAlSiO6Ce0.02Mn0.04 | Ca0.94ScAlSiO6 | Ce | 3 | 0.02 | Mn | 2 | 0.04 | 298 | 380 |  |  | 87.6 |  |  | 330 | 330 |  |  |  |  | 380 | https://doi.org/10.1021/ic3024666 | ACS | mp-39167,mp-1227097 |  | 1.008442734 | Inorganic Chemistry | 0020-1669 | 2013
2955 | Ca0.9ScAlSiO6Ce0.02Mn0.08 | Ca0.9ScAlSiO6 | Ce | 3 | 0.02 | Mn | 2 | 0.08 | 298 | 380 |  |  | 80.4 |  |  | 330 | 330 |  |  |  |  | 380 | https://doi.org/10.1021/ic3024666 | ACS | mp-39167,mp-1227097 |  | 1.00826506 | Inorganic Chemistry | 0020-1669 | 2013
2956 | Ca0.86ScAlSiO6Ce0.02Mn0.12 | Ca0.86ScAlSiO6 | Ce | 3 | 0.02 | Mn | 2 | 0.12 | 298 | 380 |  |  | 73.4 |  |  | 330 | 330 |  |  |  |  | 380 | https://doi.org/10.1021/ic3024666 | ACS | mp-39167,mp-1227097 |  | 1.00826506 | Inorganic Chemistry | 0020-1669 | 2013
2957 | Ca0.82ScAlSiO6Ce0.02Mn0.16 | Ca0.82ScAlSiO6 | Ce | 3 | 0.02 | Mn | 2 | 0.16 | 298 | 380 |  |  | 67.3 |  |  | 330 | 330 |  |  |  |  | 380 | https://doi.org/10.1021/ic3024666 | ACS | mp-39167,mp-1227097 |  | 1.00826506 | Inorganic Chemistry | 0020-1669 | 2013
2958 | Ca0.78ScAlSiO6Ce0.02Mn0.2 | Ca0.78ScAlSiO6 | Ce | 3 | 0.02 | Mn | 2 | 0.2 | 298 | 380 |  |  | 65.5 |  |  | 330 | 330 |  |  |  |  | 380 | https://doi.org/10.1021/ic3024666 | ACS | mp-39167,mp-1227097 |  | 1.00826506 | Inorganic Chemistry | 0020-1669 | 2013
2959 | Ca0.76ScAlSiO6Ce0.04Mn0.2 | Ca0.76ScAlSiO6 | Ce | 3 | 0.04 | Mn | 2 | 0.2 | 298 | 380 | 0.44 | 0.24 |  |  |  | 330 | 330 |  |  |  |  | 380 | https://doi.org/10.1021/ic3024666 | ACS | mp-39167,mp-1227097 |  | 1.008329892 | Inorganic Chemistry | 0020-1669 | 2013
2961 | Sr0.8Ca0.2AlSiN3Eu0.008 | Sr0.8Ca0.2AlSiN3 | Eu | 2 | 0.008 |  |  |  | 298 | 610 |  |  | 80 | 70 | 540 | 455 | 455 |  |  |  |  | 610 | https://doi.org/10.1016/j.jallcom.2008.07.054 | ESV |  |  | 1.152857445 | Journal of Alloys and Compounds | 0925-8388 | 2009
2972 | Na3Bi0.9P2O8Eu0.1 | Na3Bi0.9P2O8 | Eu | 3 | 0.1 |  |  |  | 298 | 623 | 0.633 | 0.357 | 45.64 |  |  | 396 | 396 |  |  |  |  | 623 | https://doi.org/10.1016/j.jlumin.2016.12.012 | ESV | mp-561083 | icsd-71362 | 1.080660298 | Journal of Luminescence | 0022-2313 | 2017
2973 | Na3Bi0.9P2O8Dy0.1 | Na3Bi0.9P2O8 | Dy | 3 | 0.1 |  |  |  | 298 | 582 | 0.392 | 0.419 | 44.33 |  |  | 392 | 392 |  |  |  |  | 582 | https://doi.org/10.1016/j.jlumin.2016.12.012 | ESV | mp-561083 | icsd-71362 | 1.760160151 | Journal of Luminescence | 0022-2313 | 2017
2974 | Na3Bi0.87P2O8Eu0.03Tb0.1 | Na3Bi0.87P2O8 | Eu | 2 | 0.03 | Tb | 3 | 0.1 | 298 | 550 | 0.445 | 0.497 | 36.64 |  |  | 396 |  |  |  | 6.39794 | 2500000 | 621 | https://doi.org/10.1016/j.jlumin.2016.12.012 | ESV | mp-561083 | icsd-71362 | 0.98120054 | Journal of Luminescence | 0022-2313 | 2017
2975 | Na3Bi0.85P2O8Eu0.05Tb0.1 | Na3Bi0.85P2O8 | Eu | 2 | 0.05 | Tb | 3 | 0.1 | 298 | 550 | 0.494 | 0.457 | 34.86 |  |  | 396 |  |  |  | 6.39794 | 2500000 | 621 | https://doi.org/10.1016/j.jlumin.2016.12.012 | ESV | mp-561083 | icsd-71362 | 0.981200569 | Journal of Luminescence | 0022-2313 | 2017
2976 | Na3Bi0.8P2O8Eu0.1Tb0.1 | Na3Bi0.8P2O8 | Eu | 2 | 0.1 | Tb | 3 | 0.1 | 298 | 621 | 0.563 | 0.408 | 36.75 |  |  | 396 |  |  |  | 6.398808 | 2505000 | 621 | https://doi.org/10.1016/j.jlumin.2016.12.012 | ESV | mp-561083 | icsd-71362 | 0.984702389 | Journal of Luminescence | 0022-2313 | 2017
2977 | Na3Bi0.75P2O8Eu0.15Tb0.1 | Na3Bi0.75P2O8 | Eu | 2 | 0.15 | Tb | 3 | 0.1 | 298 | 621 | 0.612 | 0.373 | 41.99 |  |  | 396 |  |  |  | 6.399674 | 2510000 | 621 | https://doi.org/10.1016/j.jlumin.2016.12.012 | ESV | mp-561083 | icsd-71362 | 0.97966121 | Journal of Luminescence | 0022-2313 | 2017
2978 | Na3Bi0.7P2O8Eu0.2Tb0.1 | Na3Bi0.7P2O8 | Eu | 2 | 0.2 | Tb | 3 | 0.1 | 298 | 621 | 0.623 | 0.364 | 36.42 |  |  | 396 |  |  |  | 6.409933 | 2570000 | 621 | https://doi.org/10.1016/j.jlumin.2016.12.012 | ESV | mp-561083 | icsd-71362 | 1.147246037 | Journal of Luminescence | 0022-2313 | 2017
2979 | Na3Bi0.65P2O8Eu0.25Tb0.1 | Na3Bi0.65P2O8 | Eu | 2 | 0.25 | Tb | 3 | 0.1 | 298 | 621 | 0.628 | 0.36 | 41.99 |  |  | 396 |  |  |  | 6.414973 | 2600000 | 621 | https://doi.org/10.1016/j.jlumin.2016.12.012 | ESV | mp-561083 | icsd-71362 | 1.210524188 | Journal of Luminescence | 0022-2313 | 2017
2980 | Na3Bi0.6P2O8Eu0.3Tb0.1 | Na3Bi0.6P2O8 | Eu | 2 | 0.3 | Tb | 3 | 0.1 | 298 | 621 | 0.633 | 0.357 | 41.54 |  |  | 396 |  |  |  | 6.423246 | 2650000 | 621 | https://doi.org/10.1016/j.jlumin.2016.12.012 | ESV | mp-561083 | icsd-71362 | 1.23158978 | Journal of Luminescence | 0022-2313 | 2017
2981 | Na3Bi0.88P2O8Eu0.02Dy0.1 | Na3Bi0.88P2O8 | Eu | 3 | 0.02 | Dy | 3 | 0.1 | 298 | 489 | 0.437 | 0.403 | 42.58 |  |  | 396 |  |  |  | 7.287802 | 19400000 | 621 | https://doi.org/10.1016/j.jlumin.2016.12.012 | ESV | mp-561083 | icsd-71362 | 1.430152357 | Journal of Luminescence | 0022-2313 | 2017
2982 | Na3Bi0.86P2O8Eu0.04Dy0.1 | Na3Bi0.86P2O8 | Eu | 3 | 0.04 | Dy | 3 | 0.1 | 298 | 489 | 0.463 | 0.393 | 41.68 |  |  | 396 |  |  |  | 7.260071 | 18200000 | 621 | https://doi.org/10.1016/j.jlumin.2016.12.012 | ESV | mp-561083 | icsd-71362 | 1.343764687 | Journal of Luminescence | 0022-2313 | 2017
2983 | Na3Bi0.84P2O8Eu0.06Dy0.1 | Na3Bi0.84P2O8 | Eu | 3 | 0.06 | Dy | 3 | 0.1 | 298 | 489 | 0.493 | 0.386 | 43.74 |  |  | 396 |  |  |  | 7.238046 | 17300000 | 621 | https://doi.org/10.1016/j.jlumin.2016.12.012 | ESV | mp-561083 | icsd-71362 | 1.297055069 | Journal of Luminescence | 0022-2313 | 2017
2984 | Na3Bi0.82P2O8Eu0.08Dy0.1 | Na3Bi0.82P2O8 | Eu | 3 | 0.08 | Dy | 3 | 0.1 | 298 | 489 | 0.497 | 0.382 | 44.25 |  |  | 396 |  |  |  | 7.232996 | 17100000 | 621 | https://doi.org/10.1016/j.jlumin.2016.12.012 | ESV | mp-561083 | icsd-71362 | 1.287009991 | Journal of Luminescence | 0022-2313 | 2017
2985 | Na3Bi0.8P2O8Eu0.1Dy0.1 | Na3Bi0.8P2O8 | Eu | 3 | 0.1 | Dy | 3 | 0.1 | 298 | 621 | 0.522 | 0.376 | 44.36 |  |  | 396 |  |  |  | 7.209515 | 16200000 | 621 | https://doi.org/10.1016/j.jlumin.2016.12.012 | ESV | mp-561083 | icsd-71362 | 1.250847708 | Journal of Luminescence | 0022-2313 | 2017
2986 | Na3Bi0.78P2O8Eu0.12Dy0.1 | Na3Bi0.78P2O8 | Eu | 3 | 0.12 | Dy | 3 | 0.1 | 298 | 621 | 0.524 | 0.373 | 43.24 |  |  | 396 |  |  |  | 7.206826 | 16100000 | 621 | https://doi.org/10.1016/j.jlumin.2016.12.012 | ESV | mp-561083 | icsd-71362 | 1.246829677 | Journal of Luminescence | 0022-2313 | 2017
2987 | Na3Bi0.75P2O8Eu0.15Dy0.1 | Na3Bi0.75P2O8 | Eu | 3 | 0.15 | Dy | 3 | 0.1 | 298 | 621 | 0.532 | 0.37 | 41.35 |  |  | 396 |  |  |  | 7.201397 | 15900000 | 621 | https://doi.org/10.1016/j.jlumin.2016.12.012 | ESV | mp-561083 | icsd-71362 | 1.238793614 | Journal of Luminescence | 0022-2313 | 2017
2988 | Na3Bi0.7P2O8Eu0.2Dy0.1 | Na3Bi0.7P2O8 | Eu | 3 | 0.2 | Dy | 3 | 0.1 | 298 | 621 | 0.542 | 0.363 | 40.26 |  |  | 396 |  |  |  | 7.158362 | 14400000 | 621 | https://doi.org/10.1016/j.jlumin.2016.12.012 | ESV | mp-561083 | icsd-71362 | 1.183908545 | Journal of Luminescence | 0022-2313 | 2017
2989 | Na3Bi0.65P2O8Eu0.25Dy0.1 | Na3Bi0.65P2O8 | Eu | 3 | 0.25 | Dy | 3 | 0.1 | 298 | 621 | 0.559 | 0.36 | 41.38 |  |  | 396 |  |  |  | 7.10721 | 12800000 | 621 | https://doi.org/10.1016/j.jlumin.2016.12.012 | ESV | mp-561083 | icsd-71362 | 1.166355651 | Journal of Luminescence | 0022-2313 | 2017
2990 | Na3Bi0.6P2O8Eu0.3Dy0.1 | Na3Bi0.6P2O8 | Eu | 3 | 0.3 | Dy | 3 | 0.1 | 298 | 621 | 0.572 | 0.356 | 40.27 |  |  | 396 |  |  |  | 7.041393 | 11000000 | 621 | https://doi.org/10.1016/j.jlumin.2016.12.012 | ESV | mp-561083 | icsd-71362 | 1.207935141 | Journal of Luminescence | 0022-2313 | 2017
2991 | Na3Bi0.88P2O8Eu0.02Sm0.1 | Na3Bi0.88P2O8 | Eu | 3 | 0.02 | Sm | 3 | 0.1 | 298 | 603 | 0.616 | 0.381 | 39.56 |  |  | 396 |  |  |  | 6.344392 | 2210000 | 621 | https://doi.org/10.1016/j.jlumin.2016.12.012 | ESV | mp-561083 | icsd-71362 | 1.053831655 | Journal of Luminescence | 0022-2313 | 2017
2992 | Na3Bi0.86P2O8Eu0.04Sm0.1 | Na3Bi0.86P2O8 | Eu | 3 | 0.04 | Sm | 3 | 0.1 | 298 | 603 | 0.622 | 0.375 | 38.41 |  |  | 396 |  |  |  | 6.338456 | 2180000 | 621 | https://doi.org/10.1016/j.jlumin.2016.12.012 | ESV | mp-561083 | icsd-71362 | 1.01125878 | Journal of Luminescence | 0022-2313 | 2017
2993 | Na3Bi0.84P2O8Eu0.06Sm0.1 | Na3Bi0.84P2O8 | Eu | 3 | 0.06 | Sm | 3 | 0.1 | 298 | 603 | 0.626 | 0.371 | 39.63 |  |  | 396 |  |  |  | 6.33646 | 2170000 | 621 | https://doi.org/10.1016/j.jlumin.2016.12.012 | ESV | mp-561083 | icsd-71362 | 0.98463935 | Journal of Luminescence | 0022-2313 | 2017
2994 | Na3Bi0.82P2O8Eu0.08Sm0.1 | Na3Bi0.82P2O8 | Eu | 3 | 0.08 | Sm | 3 | 0.1 | 298 | 603 | 0.63 | 0.367 | 40.23 |  |  | 396 |  |  |  | 6.33646 | 2170000 | 621 | https://doi.org/10.1016/j.jlumin.2016.12.012 | ESV | mp-561083 | icsd-71362 | 0.98463935 | Journal of Luminescence | 0022-2313 | 2017
2995 | Na3Bi0.8P2O8Eu0.1Sm0.1 | Na3Bi0.8P2O8 | Eu | 3 | 0.1 | Sm | 3 | 0.1 | 298 | 621 | 0.633 | 0.364 | 41.78 |  |  | 396 |  |  |  | 6.326336 | 2120000 | 621 | https://doi.org/10.1016/j.jlumin.2016.12.012 | ESV | mp-561083 | icsd-71362 | 0.985802537 | Journal of Luminescence | 0022-2313 | 2017
2996 | Na3Bi0.78P2O8Eu0.12Sm0.1 | Na3Bi0.78P2O8 | Eu | 3 | 0.12 | Sm | 3 | 0.1 | 298 | 621 | 0.636 | 0.362 | 40.89 |  |  | 396 |  |  |  | 6.322219 | 2100000 | 621 | https://doi.org/10.1016/j.jlumin.2016.12.012 | ESV | mp-561083 | icsd-71362 | 1.029004591 | Journal of Luminescence | 0022-2313 | 2017
2997 | Na3Bi0.75P2O8Eu0.15Sm0.1 | Na3Bi0.75P2O8 | Eu | 3 | 0.15 | Sm | 3 | 0.1 | 298 | 621 | 0.639 | 0.359 | 42.65 |  |  | 396 |  |  |  | 6.318063 | 2080000 | 621 | https://doi.org/10.1016/j.jlumin.2016.12.012 | ESV | mp-561083 | icsd-71362 | 1.044450501 | Journal of Luminescence | 0022-2313 | 2017
2998 | Na3Bi0.7P2O8Eu0.2Sm0.1 | Na3Bi0.7P2O8 | Eu | 3 | 0.2 | Sm | 3 | 0.1 | 298 | 621 | 0.643 | 0.355 | 40.32 |  |  | 396 |  |  |  | 6.305351 | 2020000 | 621 | https://doi.org/10.1016/j.jlumin.2016.12.012 | ESV | mp-561083 | icsd-71362 | 1.004803637 | Journal of Luminescence | 0022-2313 | 2017
2999 | Na3Bi0.65P2O8Eu0.25Sm0.1 | Na3Bi0.65P2O8 | Eu | 3 | 0.25 | Sm | 3 | 0.1 | 298 | 621 | 0.645 | 0.353 | 41.25 |  |  | 396 |  |  |  | 6.285557 | 1930000 | 621 | https://doi.org/10.1016/j.jlumin.2016.12.012 | ESV | mp-561083 | icsd-71362 | 1.053302958 | Journal of Luminescence | 0022-2313 | 2017
3000 | Na3Bi0.6P2O8Eu0.3Sm0.1 | Na3Bi0.6P2O8 | Eu | 3 | 0.3 | Sm | 3 | 0.1 | 298 | 621 | 0.648 | 0.351 | 40.58 |  |  | 396 |  |  |  | 6.276462 | 1890000 | 621 | https://doi.org/10.1016/j.jlumin.2016.12.012 | ESV | mp-561083 | icsd-71362 | 0.985535484 | Journal of Luminescence | 0022-2313 | 2017
3001 | Na3Bi0.9P2O8Tb0.1 | Na3Bi0.9P2O8 | Tb | 3 | 0.1 |  |  |  | 298 | 550 | 0.311 | 0.529 | 41.25 |  |  | 377 | 377 |  |  |  |  | 550 | https://doi.org/10.1016/j.jlumin.2016.12.012 | ESV | mp-561083 | icsd-71362 | 1.212215881 | Journal of Luminescence | 0022-2313 | 2017
3002 | Na3Bi0.9P2O8Sm0.1 | Na3Bi0.9P2O8 | Sm | 3 | 0.1 |  |  |  | 298 | 603 | 0.563 | 0.408 | 42.69 |  |  | 407 | 407 |  |  |  |  | 603 | https://doi.org/10.1016/j.jlumin.2016.12.012 | ESV | mp-561083 | icsd-71362 | 1.060029261 | Journal of Luminescence | 0022-2313 | 2017
3003 | Na3Bi0.87P2O8Eu0.1Tb0.03 | Na3Bi0.87P2O8 | Eu | 2 | 0.1 | Tb | 3 | 0.03 | 298 | 621 | 0.608 | 0.373 | 33.25 |  |  | 379 | [6 empty] | https://doi.org/10.1016/j.jlumin.2016.12.012 | ESV | mp-561083 | icsd-71362 | 0.981153308 | Journal of Luminescence | 0022-2313 | 2017
3004 | Na3Bi0.85P2O8Eu0.1Tb0.05 | Na3Bi0.85P2O8 | Eu | 2 | 0.1 | Tb | 3 | 0.05 | 298 | 621 | 0.588 | 0.387 | 34.82 |  |  | 379 | [6 empty] | https://doi.org/10.1016/j.jlumin.2016.12.012 | ESV | mp-561083 | icsd-71362 | 0.984815542 | Journal of Luminescence | 0022-2313 | 2017
3005 | Na3Bi0.8P2O8Eu0.1Tb0.1 | Na3Bi0.8P2O8 | Eu | 2 | 0.1 | Tb | 3 | 0.1 | 298 | 621 | 0.571 | 0.402 | 35.51 |  | 553 | 379 | [6 empty] | https://doi.org/10.1016/j.jlumin.2016.12.012 | ESV | mp-561083 | icsd-71362 | 1.093978846 | Journal of Luminescence | 0022-2313 | 2017
3006 | Na3Bi0.75P2O8Eu0.1Tb0.15 | Na3Bi0.75P2O8 | Eu | 2 | 0.1 | Tb | 3 | 0.15 | 298 | 621 | 0.574 | 0.401 | 38.81 |  |  | 379 | [6 empty] | https://doi.org/10.1016/j.jlumin.2016.12.012 | ESV | mp-561083 | icsd-71362 | 1.011152304 | Journal of Luminescence | 0022-2313 | 2017
3007 | Na3Bi0.7P2O8Eu0.1Tb0.2 | Na3Bi0.7P2O8 | Eu | 2 | 0.1 | Tb | 3 | 0.2 | 298 | 600 | 0.576 | 0.401 | 37.5 |  |  | 379 | [6 empty] | https://doi.org/10.1016/j.jlumin.2016.12.012 | ESV | mp-561083 | icsd-71362 | 1.000089161 | Journal of Luminescence | 0022-2313 | 2017
3008 | Na3Bi0.65P2O8Eu0.1Tb0.25 | Na3Bi0.65P2O8 | Eu | 2 | 0.1 | Tb | 3 | 0.25 | 298 | 600 | 0.575 | 0.399 | 37.48 |  |  | 379 | [6 empty] | https://doi.org/10.1016/j.jlumin.2016.12.012 | ESV | mp-561083 | icsd-71362 | 0.990963792 | Journal of Luminescence | 0022-2313 | 2017
3009 | Na3Bi0.6P2O8Eu0.1Tb0.3 | Na3Bi0.6P2O8 | Eu | 2 | 0.1 | Tb | 3 | 0.3 | 298 | 600 | 0.583 | 0.392 | 36.26 |  |  | 379 | [6 empty] | https://doi.org/10.1016/j.jlumin.2016.12.012 | ESV | mp-561083 | icsd-71362 | 1.008973391 | Journal of Luminescence | 0022-2313 | 2017
3010 | Na3Bi0.88P2O8Eu0.1Dy0.02 | Na3Bi0.88P2O8 | Eu | 3 | 0.1 | Dy | 3 | 0.02 | 298 | 621 | 0.575 | 0.346 | 38.79 |  |  | 392 | [6 empty] | https://doi.org/10.1016/j.jlumin.2016.12.012 | ESV | mp-561083 | icsd-71362 | 0.979431803 | Journal of Luminescence | 0022-2313 | 2017
3011 | Na3Bi0.86P2O8Eu0.1Dy0.04 | Na3Bi0.86P2O8 | Eu | 3 | 0.1 | Dy | 3 | 0.04 | 298 | 621 | 0.547 | 0.351 | 37.89 |  |  | 392 | [6 empty] | https://doi.org/10.1016/j.jlumin.2016.12.012 | ESV | mp-561083 | icsd-71362 | 0.98261898 | Journal of Luminescence | 0022-2313 | 2017
3012 | Na3Bi0.84P2O8Eu0.1Dy0.06 | Na3Bi0.84P2O8 | Eu | 3 | 0.1 | Dy | 3 | 0.06 | 298 | 621 | 0.524 | 0.353 | 37.63 |  |  | 392 | [6 empty] | https://doi.org/10.1016/j.jlumin.2016.12.012 | ESV | mp-561083 | icsd-71362 | 0.996055045 | Journal of Luminescence | 0022-2313 | 2017
3013 | Na3Bi0.82P2O8Eu0.1Dy0.08 | Na3Bi0.82P2O8 | Eu | 3 | 0.1 | Dy | 3 | 0.08 | 298 | 621 | 0.513 | 0.357 | 38.59 |  |  | 392 | [6 empty] | https://doi.org/10.1016/j.jlumin.2016.12.012 | ESV | mp-561083 | icsd-71362 | 1.002385552 | Journal of Luminescence | 0022-2313 | 2017
3014 | Na3Bi0.8P2O8Eu0.1Dy0.1 | Na3Bi0.8P2O8 | Eu | 3 | 0.1 | Dy | 3 | 0.1 | 298 | 621 | 0.498 | 0.356 | 40.45 |  | 573 | 392 | [6 empty] | https://doi.org/10.1016/j.jlumin.2016.12.012 | ESV | mp-561083 | icsd-71362 | 1.29772223 | Journal of Luminescence | 0022-2313 | 2017
3015 | Na3Bi0.78P2O8Eu0.1Dy0.12 | Na3Bi0.78P2O8 | Eu | 3 | 0.1 | Dy | 3 | 0.12 | 298 | 621 | 0.491 | 0.354 | 38.21 |  |  | 392 | [6 empty] | https://doi.org/10.1016/j.jlumin.2016.12.012 | ESV | mp-561083 | icsd-71362 | 1.011191732 | Journal of Luminescence | 0022-2313 | 2017
3016 | Na3Bi0.75P2O8Eu0.1Dy0.15 | Na3Bi0.75P2O8 | Eu | 3 | 0.1 | Dy | 3 | 0.15 | 298 | 621 | 0.481 | 0.337 | 37.64 |  |  | 392 | [6 empty] | https://doi.org/10.1016/j.jlumin.2016.12.012 | ESV | mp-561083 | icsd-71362 | 1.012311351 | Journal of Luminescence | 0022-2313 | 2017
3017 | Na3Bi0.7P2O8Eu0.1Dy0.2 | Na3Bi0.7P2O8 | Eu | 3 | 0.1 | Dy | 3 | 0.2 | 298 | 621 | 0.455 | 0.344 | 36.14 |  |  | 392 | [6 empty] | https://doi.org/10.1016/j.jlumin.2016.12.012 | ESV | mp-561083 | icsd-71362 | 1.00317186 | Journal of Luminescence | 0022-2313 | 2017
3018 | Na3Bi0.65P2O8Eu0.1Dy0.25 | Na3Bi0.65P2O8 | Eu | 3 | 0.1 | Dy | 3 | 0.25 | 298 | 489 | 0.445 | 0.338 | 36.89 |  |  | 392 | [6 empty] | https://doi.org/10.1016/j.jlumin.2016.12.012 | ESV | mp-561083 | icsd-71362 | 1.747440826 | Journal of Luminescence | 0022-2313 | 2017
3019 | Na3Bi0.6P2O8Eu0.1Dy0.3 | Na3Bi0.6P2O8 | Eu | 3 | 0.1 | Dy | 3 | 0.3 | 298 | 489 | 0.431 | 0.332 | 37.54 |  |  | 392 | [6 empty] | https://doi.org/10.1016/j.jlumin.2016.12.012 | ESV | mp-561083 | icsd-71362 | 1.783706368 | Journal of Luminescence | 0022-2313 | 2017
3020 | Na3Bi0.88P2O8Eu0.1Sm0.02 | Na3Bi0.88P2O8 | Eu | 3 | 0.1 | Sm | 3 | 0.02 | 298 | 603 | 0.63 | 0.368 | 37.84 |  |  | 403 | [6 empty] | https://doi.org/10.1016/j.jlumin.2016.12.012 | ESV | mp-561083 | icsd-71362 | 0.991590242 | Journal of Luminescence | 0022-2313 | 2017
3021 | Na3Bi0.86P2O8Eu0.1Sm0.04 | Na3Bi0.86P2O8 | Eu | 3 | 0.1 | Sm | 3 | 0.04 | 298 | 603 | 0.632 | 0.366 | 38.56 |  |  | 403 | [6 empty] | https://doi.org/10.1016/j.jlumin.2016.12.012 | ESV | mp-561083 | icsd-71362 | 0.98951822 | Journal of Luminescence | 0022-2313 | 2017
3022 | Na3Bi0.84P2O8Eu0.1Sm0.06 | Na3Bi0.84P2O8 | Eu | 3 | 0.1 | Sm | 3 | 0.06 | 298 | 603 | 0.632 | 0.366 | 38.24 |  |  | 403 | [6 empty] | https://doi.org/10.1016/j.jlumin.2016.12.012 | ESV | mp-561083 | icsd-71362 | 0.996142873 | Journal of Luminescence | 0022-2313 | 2017
3023 | Na3Bi0.82P2O8Eu0.1Sm0.08 | Na3Bi0.82P2O8 | Eu | 3 | 0.1 | Sm | 3 | 0.08 | 298 | 603 | 0.634 | 0.364 | 39.83 |  |  | 403 | [6 empty] | https://doi.org/10.1016/j.jlumin.2016.12.012 | ESV | mp-561083 | icsd-71362 | 1.002445015 | Journal of Luminescence | 0022-2313 | 2017
3024 | Na3Bi0.8P2O8Eu0.1Sm0.1 | Na3Bi0.8P2O8 | Eu | 3 | 0.1 | Sm | 3 | 0.1 | 298 | 603 | 0.634 | 0.364 | 38.12 |  | 593 | 403 | [6 empty] | https://doi.org/10.1016/j.jlumin.2016.12.012 | ESV | mp-561083 | icsd-71362 | 1.531301832 | Journal of Luminescence | 0022-2313 | 2017
3025 | Na3Bi0.78P2O8Eu0.1Sm0.12 | Na3Bi0.78P2O8 | Eu | 3 | 0.1 | Sm | 3 | 0.12 | 298 | 621 | 0.632 | 0.365 | 40.68 |  |  | 403 | [6 empty] | https://doi.org/10.1016/j.jlumin.2016.12.012 | ESV | mp-561083 | icsd-71362 | 1.013170562 | Journal of Luminescence | 0022-2313 | 2017
3026 | Na3Bi0.75P2O8Eu0.1Sm0.15 | Na3Bi0.75P2O8 | Eu | 3 | 0.1 | Sm | 3 | 0.15 | 298 | 621 | 0.632 | 0.364 | 39.46 |  |  | 403 | [6 empty] | https://doi.org/10.1016/j.jlumin.2016.12.012 | ESV | mp-561083 | icsd-71362 | 1.012600633 | Journal of Luminescence | 0022-2313 | 2017
3027 | Na3Bi0.7P2O8Eu0.1Sm0.2 | Na3Bi0.7P2O8 | Eu | 3 | 0.1 | Sm | 3 | 0.2 | 298 | 621 | 0.631 | 0.364 | 37.29 |  |  | 403 | [6 empty] | https://doi.org/10.1016/j.jlumin.2016.12.012 | ESV | mp-561083 | icsd-71362 | 1.003745457 | Journal of Luminescence | 0022-2313 | 2017
3028 | Na3Bi0.65P2O8Eu0.1Sm0.25 | Na3Bi0.65P2O8 | Eu | 3 | 0.1 | Sm | 3 | 0.25 | 298 | 621 | 0.629 | 0.365 | 37.43 |  |  | 403 | [6 empty] | https://doi.org/10.1016/j.jlumin.2016.12.012 | ESV | mp-561083 | icsd-71362 | 0.994314981 | Journal of Luminescence | 0022-2313 | 2017
3029 | Na3Bi0.6P2O8Eu0.1Sm0.3 | Na3Bi0.6P2O8 | Eu | 3 | 0.1 | Sm | 3 | 0.3 | 298 | 621 | 0.627 | 0.366 | 38.52 |  |  | 403 | [6 empty] | https://doi.org/10.1016/j.jlumin.2016.12.012 | ESV | mp-561083 | icsd-71362 | 1.005777034 | Journal of Luminescence | 0022-2313 | 2017
3030 | Sr3In0.93P3O12Ce0.07 | Sr3In0.93P3O12 | Ce | 3 | 0.07 |  |  |  | 298 | 375 | 0.235 | 0.238 | 53 |  |  | 375 | 322 | 288 |  | 1.782473 | 60.6 | 375 | https://doi.org/10.1039/C2JM32392C | RSC | mp-1192241 | icsd-2395 | 1.080760265 | Journal of Materials Chemistry | 0959-9428 | 2012
3031 | Sr3In0.92P3O12Ce0.07Tb0.01 | Sr3In0.92P3O12 | Ce | 3 | 0.07 | Tb | 3 | 0.01 | 298 | 375 | 0.251 | 0.274 | 37 |  |  | 318 | [6 empty] | https://doi.org/10.1039/C2JM32392C | RSC | mp-1192241 | icsd-2395 | 1.008514086 | Journal of Materials Chemistry | 0959-9428 | 2012
3032 | Sr3In0.9P3O12Ce0.07Tb0.03 | Sr3In0.9P3O12 | Ce | 3 | 0.07 | Tb | 3 | 0.03 | 298 | 375 | 0.255 | 0.298 | 38 |  |  | 318 | [6 empty] | https://doi.org/10.1039/C2JM32392C | RSC | mp-1192241 | icsd-2395 | 1.008557421 | Journal of Materials Chemistry | 0959-9428 | 2012
3033 | Sr3In0.88P3O12Ce0.07Tb0.05 | Sr3In0.88P3O12 | Ce | 3 | 0.07 | Tb | 3 | 0.05 | 298 | 375 | 0.266 | 0.338 | 55 |  |  | 318 | [6 empty] | https://doi.org/10.1039/C2JM32392C | RSC | mp-1192241 | icsd-2395 | 1.008382761 | Journal of Materials Chemistry | 0959-9428 | 2012
3034 | Sr3In0.86P3O12Ce0.07Tb0.07 | Sr3In0.86P3O12 | Ce | 3 | 0.07 | Tb | 3 | 0.07 | 298 | 545 | 0.273 | 0.362 | 58 |  |  | 318 | [6 empty] | https://doi.org/10.1039/C2JM32392C | RSC | mp-1192241 | icsd-2395 | 0.985159868 | Journal of Materials Chemistry | 0959-9428 | 2012
3035 | Sr3In0.83P3O12Ce0.07Tb0.1 | Sr3In0.83P3O12 | Ce | 3 | 0.07 | Tb | 3 | 0.1 | 298 | 545 | 0.277 | 0.38 | 68 |  |  | 318 | [6 empty] | https://doi.org/10.1039/C2JM32392C | RSC | mp-1192241 | icsd-2395 | 0.985744407 | Journal of Materials Chemistry | 0959-9428 | 2012
3036 | Sr3In0.78P3O12Ce0.07Tb0.15 | Sr3In0.78P3O12 | Ce | 3 | 0.07 | Tb | 3 | 0.15 | 298 | 545 | 0.281 | 0.398 | 65 |  |  | 318 | [6 empty] | https://doi.org/10.1039/C2JM32392C | RSC | mp-1192241 | icsd-2395 | 0.985986518 | Journal of Materials Chemistry | 0959-9428 | 2012
3037 | Sr3In0.73P3O12Ce0.07Tb0.2 | Sr3In0.73P3O12 | Ce | 3 | 0.07 | Tb | 3 | 0.2 | 298 | 545 | 0.292 | 0.439 | 42 |  |  | 318 | [6 empty] | https://doi.org/10.1039/C2JM32392C | RSC | mp-1192241 | icsd-2395 | 0.985188051 | Journal of Materials Chemistry | 0959-9428 | 2012
3038 | Sr3In0.63P3O12Ce0.07Tb0.3 | Sr3In0.63P3O12 | Ce | 3 | 0.07 | Tb | 3 | 0.3 | 298 | 545 | 0.303 | 0.485 | 31 |  |  | 318 | [6 empty] | https://doi.org/10.1039/C2JM32392C | RSC | mp-1192241 | icsd-2395 | 0.985544802 | Journal of Materials Chemistry | 0959-9428 | 2012
3039 | Sr2.94In0.93P3O12Ce0.07Mn0.02 | Sr2.94In0.93P3O12 | Ce | 3 | 0.07 | Mn | 2 | 0.02 | 298 | 375 | 0.312 | 0.296 | 14 |  |  | 318 | [6 empty] | https://doi.org/10.1039/C2JM32392C | RSC | mp-1192241 | icsd-2395 | 1.016119611 | Journal of Materials Chemistry | 0959-9428 | 2012
3040 | Sr2.88In0.93P3O12Ce0.07Mn0.04 | Sr2.88In0.93P3O12 | Ce | 3 | 0.07 | Mn | 2 | 0.04 | 298 | 375 | 0.337 | 0.304 | 27 |  |  | 318 | [6 empty] | https://doi.org/10.1039/C2JM32392C | RSC | mp-1192241 | icsd-2395 | 1.0156479 | Journal of Materials Chemistry | 0959-9428 | 2012
3041 | Sr2.76In0.93P3O12Ce0.07Mn0.08 | Sr2.76In0.93P3O12 | Ce | 3 | 0.07 | Mn | 2 | 0.08 | 298 | 375 | 0.403 | 0.33 | 43 |  |  | 318 | [6 empty] | https://doi.org/10.1039/C2JM32392C | RSC | mp-1192241 | icsd-2395 | 1.026063688 | Journal of Materials Chemistry | 0959-9428 | 2012
3042 | Sr2.55In0.93P3O12Ce0.07Mn0.15 | Sr2.55In0.93P3O12 | Ce | 3 | 0.07 | Mn | 2 | 0.15 | 298 | 375 | 0.49 | 0.348 | 56 |  |  | 318 | [6 empty] | https://doi.org/10.1039/C2JM32392C | RSC | mp-1192241 | icsd-2395 | 1.075300566 | Journal of Materials Chemistry | 0959-9428 | 2012
3043 | Sr2.4In0.93P3O12Ce0.07Mn0.2 | Sr2.4In0.93P3O12 | Ce | 3 | 0.07 | Mn | 2 | 0.2 | 298 | 600 | 0.522 | 0.363 | 52 |  |  | 318 | [6 empty] | https://doi.org/10.1039/C2JM32392C | RSC | mp-1192241 | icsd-2395 | 1.061159226 | Journal of Materials Chemistry | 0959-9428 | 2012
3044 | Sr2.1In0.93P3O12Ce0.07Mn0.3 | Sr2.1In0.93P3O12 | Ce | 3 | 0.07 | Mn | 2 | 0.3 | 298 | 600 | 0.554 | 0.368 | 45 |  |  | 318 | [6 empty] | https://doi.org/10.1039/C2JM32392C | RSC | mp-1192241 | icsd-2395 | 1.22000882 | Journal of Materials Chemistry | 0959-9428 | 2012
3045 | Ca3.96Si2O7F2Eu0.04 | Ca3.96Si2O7F2 | Eu | 2 | 0.04 |  |  |  | 298 | 460 | 0.152 | 0.112 | 29.3 | 17.9 |  | 400 | 370 |  |  |  |  | 460 | https://doi.org/10.1039/C2JM33160H | RSC | mp-560163 | icsd-64710 | 1.029327972 | Journal of Materials Chemistry | 0959-9428 | 2012
3046 | Ca3.94Si2O7F2Eu0.04Mn0.02 | Ca3.94Si2O7F2 | Eu | 2 | 0.04 | Mn | 2 | 0.02 | 298 | 460 | 0.195 | 0.191 |  |  |  | 400 | [6 empty] | https://doi.org/10.1039/C2JM33160H | RSC | mp-560163 | icsd-64710 | 1.029469273 | Journal of Materials Chemistry | 0959-9428 | 2012
3047 | Ca3.92Si2O7F2Eu0.04Mn0.04 | Ca3.92Si2O7F2 | Eu | 2 | 0.04 | Mn | 2 | 0.04 | 298 | 460 | 0.268 | 0.274 |  |  |  | 400 | [6 empty] | https://doi.org/10.1039/C2JM33160H | RSC | mp-560163 | icsd-64710 | 1.027638012 | Journal of Materials Chemistry | 0959-9428 | 2012
3048 | Ca3.88Si2O7F2Eu0.04Mn0.08 | Ca3.88Si2O7F2 | Eu | 2 | 0.04 | Mn | 2 | 0.08 | 298 | 576 | 0.31 | 0.288 |  |  |  | 400 | [6 empty] | https://doi.org/10.1039/C2JM33160H | RSC | mp-560163 | icsd-64710 | 1.019155929 | Journal of Materials Chemistry | 0959-9428 | 2012
3049 | Ca3.84Si2O7F2Eu0.04Mn0.12 | Ca3.84Si2O7F2 | Eu | 2 | 0.04 | Mn | 2 | 0.12 | 298 | 576 | 0.351 | 0.332 |  |  |  | 400 | [6 empty] | https://doi.org/10.1039/C2JM33160H | RSC | mp-560163 | icsd-64710 | 1.016344161 | Journal of Materials Chemistry | 0959-9428 | 2012
3050 | Ca3.76Si2O7F2Eu0.04Mn0.2 | Ca3.76Si2O7F2 | Eu | 2 | 0.04 | Mn | 2 | 0.2 | 298 | 576 | 0.378 | 0.366 |  |  |  | 400 | [6 empty] | https://doi.org/10.1039/C2JM33160H | RSC | mp-560163 | icsd-64710 | 1.004053961 | Journal of Materials Chemistry | 0959-9428 | 2012
3051 | Ca3.68Si2O7F2Eu0.04Mn0.28 | Ca3.68Si2O7F2 | Eu | 2 | 0.04 | Mn | 2 | 0.28 | 298 | 576 | 0.419 | 0.411 |  |  |  | 400 | [6 empty] | https://doi.org/10.1039/C2JM33160H | RSC | mp-560163 | icsd-64710 | 0.996232737 | Journal of Materials Chemistry | 0959-9428 | 2012
3052 | Ca3.56Si2O7F2Eu0.04Mn0.4 | Ca3.56Si2O7F2 | Eu | 2 | 0.04 | Mn | 2 | 0.4 | 298 | 576 | 0.43 | 0.423 |  |  |  | 400 | [6 empty] | https://doi.org/10.1039/C2JM33160H | RSC | mp-560163 | icsd-64710 | 0.987341241 | Journal of Materials Chemistry | 0959-9428 | 2012
3053 | Sr2.97YP3O12Eu0.01 | Sr2.97YP3O12 | Eu | 2 | 0.01 |  |  |  | 298 | 490 | 0.24 | 0.36 |  |  |  | 355 | 325 |  |  | 2.816904 | 656 | 490 | https://doi.org/10.1039/C1CP20635D | RSC |  |  | 1.065140165 | Physical Chemistry Chemical Physics | 1463-9076 | 2011
3054 | Sr2.955YP3O12Eu0.01Mn0.015 | Sr2.955YP3O12 | Eu | 2 | 0.01 | Mn | 2 | 0.015 | 298 | 490 | 0.263 | 0.353 |  |  |  | 355 |  |  |  | 2.789581 | 616 | 490 | https://doi.org/10.1039/C1CP20635D | RSC |  |  | 0.989052483 | Physical Chemistry Chemical Physics | 1463-9076 | 2011
3055 | Sr2.94YP3O12Eu0.01Mn0.03 | Sr2.94YP3O12 | Eu | 2 | 0.01 | Mn | 2 | 0.03 | 298 | 490 | 0.282 | 0.359 |  |  |  | 355 |  |  |  | 2.761928 | 578 | 490 | https://doi.org/10.1039/C1CP20635D | RSC |  |  | 0.994047057 | Physical Chemistry Chemical Physics | 1463-9076 | 2011
3056 | Sr2.91YP3O12Eu0.01Mn0.06 | Sr2.91YP3O12 | Eu | 2 | 0.01 | Mn | 2 | 0.06 | 298 | 490 | 0.313 | 0.359 |  | 33.8 |  | 355 |  |  |  | 2.71433 | 518 | 490 | https://doi.org/10.1039/C1CP20635D | RSC |  |  | 0.992445428 | Physical Chemistry Chemical Physics | 1463-9076 | 2011
3057 | Sr2.88YP3O12Eu0.01Mn0.09 | Sr2.88YP3O12 | Eu | 2 | 0.01 | Mn | 2 | 0.09 | 298 | 632 | 0.342 | 0.365 |  | 34.5 |  | 355 |  |  |  | 2.674861 | 473 | 490 | https://doi.org/10.1039/C1CP20635D | RSC |  |  | 0.977371949 | Physical Chemistry Chemical Physics | 1463-9076 | 2011
3058 | Sr2.85YP3O12Eu0.01Mn0.12 | Sr2.85YP3O12 | Eu | 2 | 0.01 | Mn | 2 | 0.12 | 298 | 632 | 0.366 | 0.365 |  |  |  | 355 |  |  |  | 2.646404 | 443 | 490 | https://doi.org/10.1039/C1CP20635D | RSC |  |  | 0.971759733 | Physical Chemistry Chemical Physics | 1463-9076 | 2011
3059 | Sr2.79YP3O12Eu0.01Mn0.18 | Sr2.79YP3O12 | Eu | 2 | 0.01 | Mn | 2 | 0.18 | 298 | 632 | 0.401 | 0.367 |  |  |  | 355 |  |  |  | 2.585461 | 385 | 490 | https://doi.org/10.1039/C1CP20635D | RSC |  |  | 0.975084381 | Physical Chemistry Chemical Physics | 1463-9076 | 2011
3060 | Sr2.67YP3O12Eu0.01Mn0.3 | Sr2.67YP3O12 | Eu | 2 | 0.01 | Mn | 2 | 0.3 | 298 | 632 | 0.448 | 0.363 |  |  |  | 355 |  |  |  | 2.4843 | 305 | 490 | https://doi.org/10.1039/C1CP20635D | RSC |  |  | 1.047938725 | Physical Chemistry Chemical Physics | 1463-9076 | 2011
3061 | Sr3La0.67P3O12Ce0.08Tb0.25 | Sr3La0.67P3O12 | Ce | 3 | 0.08 | Tb | 3 | 0.25 | 298 | 545 | 0.33 | 0.54 |  |  |  | 254 | [6 empty] | https://doi.org/10.1149/1.3384662 | IOP |  |  | 0.996202421 | Journal of The Electrochemical Society | 0013-4651 | 2010
3062 | Gd2MoO6 | Gd2MoO6 | [6 empty] | 298 | 440 | 0.15 | 0.05 |  |  |  | 290 | 380 |  |  |  |  | 440 | https://doi.org/10.1007/s10853-016-9962-z | SN | mp-582797 | icsd-62886 | 1.451686087 | Journal of Materials Science | 0022-2461 | 2016
3063 | Gd1.95MoO6Dy0.05 | Gd1.95MoO6 | Dy | 3 | 0.05 |  |  |  | 298 | 577 | 0.19 | 0.14 |  |  |  | 351 | 351 | 390 | 450 |  |  | 577 | https://doi.org/10.1007/s10853-016-9962-z | SN | mp-582797 | icsd-62886 | 1.023833492 | Journal of Materials Science | 0022-2461 | 2016
3064 | Gd1.925MoO6Dy0.075 | Gd1.925MoO6 | Dy | 3 | 0.075 |  |  |  | 298 | 577 | 0.22 | 0.18 |  |  |  | 351 | 351 | 390 | 450 | 3.782114 | 6055 | 577 | https://doi.org/10.1007/s10853-016-9962-z | SN | mp-582797 | icsd-62886 | 0.978767606 | Journal of Materials Science | 0022-2461 | 2016
3065 | Gd1.9MoO6Dy0.1 | Gd1.9MoO6 | Dy | 3 | 0.1 |  |  |  | 298 | 577 | 0.23 | 0.21 |  |  |  | 351 | 351 | 390 | 450 |  |  | 577 | https://doi.org/10.1007/s10853-016-9962-z | SN | mp-582797 | icsd-62886 | 1.012206417 | Journal of Materials Science | 0022-2461 | 2016
3066 | Gd1.875MoO6Dy0.125 | Gd1.875MoO6 | Dy | 3 | 0.125 |  |  |  | 298 | 577 | 0.19 | 0.13 |  |  |  | 351 | 351 | 390 | 450 |  |  | 577 | https://doi.org/10.1007/s10853-016-9962-z | SN | mp-582797 | icsd-62886 | 1.011879766 | Journal of Materials Science | 0022-2461 | 2016
3067 | Gd1.85MoO6Dy0.15 | Gd1.85MoO6 | Dy | 3 | 0.15 |  |  |  | 298 | 577 | 0.18 | 0.14 |  |  |  | 351 | 351 | 390 | 450 |  |  | 577 | https://doi.org/10.1007/s10853-016-9962-z | SN | mp-582797 | icsd-62886 | 1.011421875 | Journal of Materials Science | 0022-2461 | 2016
3068 | Gd1.915MoO6Dy0.075Eu0.01 | Gd1.915MoO6 | Dy | 3 | 0.075 | Eu | 3 | 0.01 | 298 | 577 | 0.28 | 0.29 |  |  |  | 351 | 351 | 390 | 450 |  |  | 577 | https://doi.org/10.1007/s10853-016-9962-z | SN | mp-582797 | icsd-62886 | 1.006430666 | Journal of Materials Science | 0022-2461 | 2016
3069 | Gd1.875MoO6Dy0.075Eu0.05 | Gd1.875MoO6 | Dy | 3 | 0.075 | Eu | 3 | 0.05 | 298 | 577 | 0.33 | 0.31 |  |  |  | 351 | 351 | 390 | 450 | 3.766785 | 5845 | 577 | https://doi.org/10.1007/s10853-016-9962-z | SN | mp-582797 | icsd-62886 | 0.979336692 | Journal of Materials Science | 0022-2461 | 2016
3070 | Gd1.85MoO6Dy0.075Eu0.075 | Gd1.85MoO6 | Dy | 3 | 0.075 | Eu | 3 | 0.075 | 298 | 577 | 0.32 | 0.28 |  |  |  | 351 | 351 | 390 | 450 |  |  | 577 | https://doi.org/10.1007/s10853-016-9962-z | SN | mp-582797 | icsd-62886 | 1.00563671 | Journal of Materials Science | 0022-2461 | 2016
3071 | Gd1.825MoO6Dy0.075Eu0.1 | Gd1.825MoO6 | Dy | 3 | 0.075 | Eu | 3 | 0.1 | 298 | 577 | 0.32 | 0.27 |  |  |  | 351 | 351 | 390 | 450 |  |  | 577 | https://doi.org/10.1007/s10853-016-9962-z | SN | mp-582797 | icsd-62886 | 1.005458794 | Journal of Materials Science | 0022-2461 | 2016
3072 | Gd1.8MoO6Dy0.075Eu0.125 | Gd1.8MoO6 | Dy | 3 | 0.075 | Eu | 3 | 0.125 | 298 | 577 | 0.32 | 0.27 |  |  |  | 351 | 351 | 390 | 450 |  |  | 577 | https://doi.org/10.1007/s10853-016-9962-z | SN | mp-582797 | icsd-62886 | 1.0053185 | Journal of Materials Science | 0022-2461 | 2016
3073 | Gd1.915MoO6Dy0.075Eu0.01 | Gd1.915MoO6 | Dy | 3 | 0.075 | Eu | 3 | 0.01 | 298 | 617 | 0.29 | 0.27 |  |  |  | 393 | 393 | 465 |  |  |  | 617 | https://doi.org/10.1007/s10853-016-9962-z | SN | mp-582797 | icsd-62886 | 1.013609466 | Journal of Materials Science | 0022-2461 | 2016
3074 | Gd1.875MoO6Dy0.075Eu0.05 | Gd1.875MoO6 | Dy | 3 | 0.075 | Eu | 3 | 0.05 | 298 | 617 | 0.4 | 0.29 |  |  |  | 393 | 393 | 465 |  | 3.705864 | 5080 | 617 | https://doi.org/10.1007/s10853-016-9962-z | SN | mp-582797 | icsd-62886 | 0.993610273 | Journal of Materials Science | 0022-2461 | 2016
3075 | Gd1.85MoO6Dy0.075Eu0.075 | Gd1.85MoO6 | Dy | 3 | 0.075 | Eu | 3 | 0.075 | 298 | 617 | 0.39 | 0.27 |  |  |  | 393 | 393 | 465 |  |  |  | 617 | https://doi.org/10.1007/s10853-016-9962-z | SN | mp-582797 | icsd-62886 | 1.012664495 | Journal of Materials Science | 0022-2461 | 2016
3076 | Gd1.825MoO6Dy0.075Eu0.1 | Gd1.825MoO6 | Dy | 3 | 0.075 | Eu | 3 | 0.1 | 298 | 617 | 0.4 | 0.27 |  |  |  | 393 | 393 | 465 |  |  |  | 617 | https://doi.org/10.1007/s10853-016-9962-z | SN | mp-582797 | icsd-62886 | 1.008331217 | Journal of Materials Science | 0022-2461 | 2016
3077 | Gd1.8MoO6Dy0.075Eu0.125 | Gd1.8MoO6 | Dy | 3 | 0.075 | Eu | 3 | 0.125 | 298 | 617 | 0.4 | 0.27 |  |  |  | 393 | 393 | 465 |  |  |  | 617 | https://doi.org/10.1007/s10853-016-9962-z | SN | mp-582797 | icsd-62886 | 1.008678196 | Journal of Materials Science | 0022-2461 | 2016
3078 | Ca8.91GdP7O28Eu0.01 | Ca8.91GdP7O28 | Eu | 2 | 0.01 |  |  |  | 298 | 490 | 0.183 | 0.374 |  |  |  | 355 | 288 |  |  | 2.928908 | 849 | 490 | https://doi.org/10.1039/C0JM01860K | RSC |  |  | 1.086988365 | Journal of Materials Chemistry | 0959-9428 | 2010
3079 | Ca8.82GdP7O28Eu0.01Mn0.01 | Ca8.82GdP7O28 | Eu | 2 | 0.01 | Mn | 2 | 0.01 | 298 | 490 | [5 empty] | 355 | 288 |  |  | 2.897077 | 789 | 490 | https://doi.org/10.1039/C0JM01860K | RSC |  |  | 1.046172863 | Journal of Materials Chemistry | 0959-9428 | 2010
3080 | Ca8.73GdP7O28Eu0.01Mn0.02 | Ca8.73GdP7O28 | Eu | 2 | 0.01 | Mn | 2 | 0.02 | 298 | 490 | 0.257 | 0.346 |  |  |  | 355 |  |  |  | 2.830589 | 677 | 490 | https://doi.org/10.1039/C0JM01860K | RSC |  |  | 0.997736256 | Journal of Materials Chemistry | 0959-9428 | 2010
3081 | Ca8.64GdP7O28Eu0.01Mn0.03 | Ca8.64GdP7O28 | Eu | 2 | 0.01 | Mn | 2 | 0.03 | 298 | 490 | [5 empty] | 355 |  |  |  | 2.786751 | 612 | 490 | https://doi.org/10.1039/C0JM01860K | RSC |  |  | 0.989549794 | Journal of Materials Chemistry | 0959-9428 | 2010
3082 | Ca8.55GdP7O28Eu0.01Mn0.04 | Ca8.55GdP7O28 | Eu | 2 | 0.01 | Mn | 2 | 0.04 | 298 | 625 | 0.321 | 0.308 |  |  | 445 | 355 | [5 empty] | 490 | https://doi.org/10.1039/C0JM01860K | RSC |  |  | 1.104527588 | Journal of Materials Chemistry | 0959-9428 | 2010
3083 | Ca8.505GdP7O28Eu0.01Mn0.045 | Ca8.505GdP7O28 | Eu | 2 | 0.01 | Mn | 2 | 0.045 | 298 | 625 | 0.333 | 0.299 |  |  |  | 355 | [5 empty] | 490 | https://doi.org/10.1039/C0JM01860K | RSC |  |  | 1.104149973 | Journal of Materials Chemistry | 0959-9428 | 2010
3084 | Ca8.46GdP7O28Eu0.01Mn0.05 | Ca8.46GdP7O28 | Eu | 2 | 0.01 | Mn | 2 | 0.05 | 298 | 625 | 0.35 | 0.295 |  |  |  | 355 |  |  |  | 2.673021 | 471 | 490 | https://doi.org/10.1039/C0JM01860K | RSC |  |  | 0.94949035 | Journal of Materials Chemistry | 0959-9428 | 2010
3085 | Ca8.28GdP7O28Eu0.01Mn0.07 | Ca8.28GdP7O28 | Eu | 2 | 0.01 | Mn | 2 | 0.07 | 298 | 625 | 0.412 | 0.287 |  |  |  | 355 |  |  |  | 2.555094 | 359 | 490 | https://doi.org/10.1039/C0JM01860K | RSC |  |  | 0.962245936 | Journal of Materials Chemistry | 0959-9428 | 2010
3086 | Ca8.01GdP7O28Eu0.01Mn0.1 | Ca8.01GdP7O28 | Eu | 2 | 0.01 | Mn | 2 | 0.1 | 298 | 625 | 0.45 | 0.265 |  |  |  | 355 |  |  |  | 2.365488 | 232 | 490 | https://doi.org/10.1039/C0JM01860K | RSC |  |  | 0.984493927 | Journal of Materials Chemistry | 0959-9428 | 2010
3087 | Na1.89Ca0.89SiO4Eu0.11 | Na1.89Ca0.89SiO4 | Eu | 3 | 0.11 |  |  |  | 298 | 703 | 0.648 | 0.351 |  |  |  | 393 | 393 |  |  | 6.403121 | 2530000 | 703 | https://doi.org/10.1016/j.jlumin.2012.12.015 | ESV | mp-555342 | icsd-24235 | 1.018843249 | Journal of Luminescence | 0022-2313 | 2013
3088 | Ca2Y0.99SbO6Eu0.01 | Ca2Y0.99SbO6 | Eu | 3 | 0.01 |  |  |  | 298 | 614 | 0.6372 | 0.3624 |  |  |  | 290 | [6 empty] | https://doi.org/10.1016/j.jallcom.2015.10.242 | ESV |  |  | 1.001498876 | Journal of Alloys and Compounds | 0925-8388 | 2016
3089 | Ca2Y0.99SbO6Eu0.01 | Ca2Y0.99SbO6 | Eu | 3 | 0.01 |  |  |  | 298 | 614 | 0.6477 | 0.3519 |  |  |  | 400 | [6 empty] | https://doi.org/10.1016/j.jallcom.2015.10.242 | ESV |  |  | 0.998401438 | Journal of Alloys and Compounds | 0925-8388 | 2016
3090 | Ca2Y0.99SbO6Eu0.01 | Ca2Y0.99SbO6 | Eu | 3 | 0.01 |  |  |  | 298 | 614 | 0.6354 | 0.3641 |  |  |  | 470 | [6 empty] | https://doi.org/10.1016/j.jallcom.2015.10.242 | ESV |  |  | 0.995116437 | Journal of Alloys and Compounds | 0925-8388 | 2016
3091 | Ca2Y0.70SbO6Eu0.3 | Ca2Y0.70SbO6 | Eu | 3 | 0.3 |  |  |  | 298 | 614 | 0.6569 | 0.3428 |  |  |  | 290 | [6 empty] | https://doi.org/10.1016/j.jallcom.2015.10.242 | ESV |  |  | 1.073593191 | Journal of Alloys and Compounds | 0925-8388 | 2016
3092 | Ca2Y0.70SbO6Eu0.3 | Ca2Y0.70SbO6 | Eu | 3 | 0.3 |  |  |  | 298 | 614 | 0.6589 | 0.3408 |  |  |  | 400 | [6 empty] | https://doi.org/10.1016/j.jallcom.2015.10.242 | ESV |  |  | 1.007571216 | Journal of Alloys and Compounds | 0925-8388 | 2016
3093 | Ca2Y0.70SbO6Eu0.3 | Ca2Y0.70SbO6 | Eu | 3 | 0.3 |  |  |  | 298 | 614 | 0.6594 | 0.3404 |  |  |  | 470 | [6 empty] | https://doi.org/10.1016/j.jallcom.2015.10.242 | ESV |  |  | 1.046409889 | Journal of Alloys and Compounds | 0925-8388 | 2016
3094 | Ca2Y0.80SbO6Eu0.15Bi0.05 | Ca2Y0.80SbO6 | Eu | 3 | 0.15 | Bi | 3 | 0.05 | 298 | 614 | 0.6447 | 0.3549 |  |  |  | 290 |  |  |  | 1.792392 | 62 | 400 | https://doi.org/10.1016/j.jallcom.2015.10.242 | ESV |  |  | 1.137710815 | Journal of Alloys and Compounds | 0925-8388 | 2016
3095 | Ca2Y0.80SbO6Eu0.15Bi0.05 | Ca2Y0.80SbO6 | Eu | 3 | 0.15 | Bi | 3 | 0.05 | 298 | 614 | 0.645 | 0.3482 |  |  |  | 400 | [6 empty] | https://doi.org/10.1016/j.jallcom.2015.10.242 | ESV |  |  | 1.119710352 | Journal of Alloys and Compounds | 0925-8388 | 2016
3096 | Ca2Y0.80SbO6Eu0.15Bi0.05 | Ca2Y0.80SbO6 | Eu | 3 | 0.15 | Bi | 3 | 0.05 | 298 | 614 | 0.6445 | 0.3651 |  |  |  | 470 | [6 empty] | https://doi.org/10.1016/j.jallcom.2015.10.242 | ESV |  |  | 1.130336491 | Journal of Alloys and Compounds | 0925-8388 | 2016
3097 | Ca2Tb8Si6O26 | Ca2Tb8Si6O26 | [6 empty] | 298 | 545 | 0.35 | 0.51 |  |  |  | 238 | 238 |  |  | 6.645226 | 4418000 | 545 | https://doi.org/10.1016/j.jlumin.2015.08.009 | ESV |  |  | 1.079266763 | Journal of Luminescence | 0022-2313 | 2015
3098 | Ca2Tb7.98Si6O26Eu0.02 | Ca2Tb7.98Si6O26 | Eu | 3 | 0.02 |  |  |  | 298 | 613 | 0.612 | 0.354 |  |  |  | 238 | 238 |  |  | 6.106871 | 1279000 | 545 | https://doi.org/10.1016/j.jlumin.2015.08.009 | ESV |  |  | 1.087017844 | Journal of Luminescence | 0022-2313 | 2015
3099 | Ca2Tb7.96Si6O26Eu0.04 | Ca2Tb7.96Si6O26 | Eu | 3 | 0.04 |  |  |  | 298 | 613 | 0.623 | 0.35 |  |  |  | 238 | 238 |  |  |  |  | 613 | https://doi.org/10.1016/j.jlumin.2015.08.009 | ESV |  |  | 4.350251121 | Journal of Luminescence | 0022-2313 | 2015
3100 | Ca2Tb7.94Si6O26Eu0.06 | Ca2Tb7.94Si6O26 | Eu | 3 | 0.06 |  |  |  | 298 | 613 | 0.626 | 0.348 |  | 52 | 563 | 238 | 238 |  |  |  |  | 613 | https://doi.org/10.1016/j.jlumin.2015.08.009 | ESV |  |  | 4.545781296 | Journal of Luminescence | 0022-2313 | 2015
3101 | Ca2Tb7.92Si6O26Eu0.08 | Ca2Tb7.92Si6O26 | Eu | 3 | 0.08 |  |  |  | 298 | 613 | 0.628 | 0.347 |  |  |  | 238 | 238 |  |  |  |  | 613 | https://doi.org/10.1016/j.jlumin.2015.08.009 | ESV |  |  | 4.262756037 | Journal of Luminescence | 0022-2313 | 2015
3102 | K4SrSi3O9Eu0.05 | K4SrSi3O9 | Eu | 3 | 0.05 |  |  |  | 298 | 616.5 |  |  |  |  | 610 | 266 | [6 empty] | https://doi.org/10.1016/j.optmat.2013.07.018 | ESV |  |  | 1.069510204 | Optical Materials | 0925-3467 | 2013
3103 | KGd0.7TiO4Eu0.3 | KGd0.7TiO4 | Eu | 3 | 0.3 |  |  |  | 298 | 617 | 0.65 | 0.34 |  |  |  | 286 | [6 empty] | https://doi.org/10.1039/C3TC32472A | RSC | mp-1211763 |  | 1.006854512 | Journal of Materials Chemistry C | 2050-7526 | 2014
3104 | KGd0.7TiO4Eu0.3 | KGd0.7TiO4 | Eu | 3 | 0.3 |  |  |  | 298 | 617 |  |  | 91 |  |  | 395 |  |  |  | 6.060698 | 1150000 | 617 | https://doi.org/10.1039/C3TC32472A | RSC | mp-1211763 |  | 1.049726232 | Journal of Materials Chemistry C | 2050-7526 | 2014
3105 | NaGd0.7TiO4Eu0.3 | NaGd0.7TiO4 | Eu | 3 | 0.3 |  |  |  | 298 | 617 | 0.662 | 0.338 |  |  | 465 | 287 | 287 |  |  | 5.934498 | 860000 | 617 | https://doi.org/10.1039/C3RA40375K | RSC | mp-1211763 |  | 0.991912729 | RSC Advances | 2046-2069 | 2013
3106 | NaY0.7TiO4Eu0.3 | NaY0.7TiO4 | Eu | 3 | 0.3 |  |  |  | 298 | 617 | 0.663 | 0.337 |  |  |  | 287 | 287 |  |  | 5.929419 | 850000 | 617 | https://doi.org/10.1039/C3RA40375K | RSC | mp-18005 | icsd-81538 | 1.039463584 | RSC Advances | 2046-2069 | 2013
3107 | Ca1.85Ga2SiO7Eu0.1 | Ca1.85Ga2SiO7 | Eu | 3 | 0.1 |  |  |  | 298 | 616 | 0.639 | 0.358 |  |  |  | 393 | 393 |  |  |  |  | 616 | https://doi.org/10.1021/acs.inorgchem.6b00989 | ACS |  |  | 0.993919534 | Inorganic Chemistry | 0020-1669 | 2016
3108 | Ca19Mg2P14O56Eu0.06 | Ca19Mg2P14O56 | Eu | 3 | 0.06 |  |  |  | 298 | 612 | 0.658 | 0.342 |  |  | 543 | 393 | 393 |  |  | 6.260071 | 1820000 | 612 | https://doi.org/10.1039/C3TC31263A | RSC | mp-1228644 |  | 1.025225868 | Journal of Materials Chemistry C | 2050-7526 | 2013
3109 | Ca0.95Si2O2N2Ce0.05 | Ca0.95Si2O2N2 | Ce | 3 | 0.05 |  |  |  | 298 | 461 | 0.2 | 0.26 | 33 |  |  | 340 | [6 empty] | https://doi.org/10.1111/j.1551-2916.2011.04461.x | Wiley | mp-556884 | icsd-413882 | 1.005288719 | Journal of the American Ceramic Society | 0002-7820 | 2011
3110 | Ca0.949Si2O2N2Ce0.05Eu0.001 | Ca0.949Si2O2N2 | Ce | 3 | 0.05 | Eu | 2 | 0.001 | 298 | 500 | 0.27 | 0.36 | 43 |  |  | 340 | [6 empty] | https://doi.org/10.1111/j.1551-2916.2011.04461.x | Wiley | mp-556884 | icsd-413882 | 0.982286622 | Journal of the American Ceramic Society | 0002-7820 | 2011
3111 | Ca0.947Si2O2N2Ce0.05Eu0.003 | Ca0.947Si2O2N2 | Ce | 3 | 0.05 | Eu | 2 | 0.003 | 298 | 520 | 0.28 | 0.37 | 44 |  |  | 340 | [6 empty] | https://doi.org/10.1111/j.1551-2916.2011.04461.x | Wiley | mp-556884 | icsd-413882 | 0.978464762 | Journal of the American Ceramic Society | 0002-7820 | 2011
3112 | Ca0.945Si2O2N2Ce0.05Eu0.005 | Ca0.945Si2O2N2 | Ce | 3 | 0.05 | Eu | 2 | 0.005 | 298 | 540 | 0.37 | 0.49 |  |  |  | 350 | [6 empty] | https://doi.org/10.1111/j.1551-2916.2011.04461.x | Wiley | mp-556884 | icsd-413882 | 0.977953502 | Journal of the American Ceramic Society | 0002-7820 | 2011
3113 | Ca0.94Si2O2N2Ce0.05Eu0.01 | Ca0.94Si2O2N2 | Ce | 3 | 0.05 | Eu | 2 | 0.01 | 298 | 550 | 0.4 | 0.5 |  |  |  | 350 | [6 empty] | https://doi.org/10.1111/j.1551-2916.2011.04461.x | Wiley | mp-556884 | icsd-413882 | 0.977810729 | Journal of the American Ceramic Society | 0002-7820 | 2011
3114 | Ca0.93Si2O2N2Ce0.05Eu0.02 | Ca0.93Si2O2N2 | Ce | 3 | 0.05 | Eu | 2 | 0.02 | 298 | 550 | 0.4 | 0.52 |  |  |  | 350 | [6 empty] | https://doi.org/10.1111/j.1551-2916.2011.04461.x | Wiley | mp-556884 | icsd-413882 | 0.977838357 | Journal of the American Ceramic Society | 0002-7820 | 2011
3115 | Ca0.95Si2O2N2Eu0.05 | Ca0.95Si2O2N2 | Eu | 2 | 0.05 |  |  |  | 298 | 550 | 0.41 | 0.53 | 17 |  |  | 350 | [6 empty] | https://doi.org/10.1111/j.1551-2916.2011.04461.x | Wiley | mp-556884 | icsd-413882 | 0.978125749 | Journal of the American Ceramic Society | 0002-7820 | 2011
3116 | Na0.5Gd0.25MoO4Eu0.25 | Na0.5Gd0.25MoO4 | Eu | 3 | 0.25 |  |  |  | 298 | 615 | 0.667 | 0.332 |  |  | 448 | 395 | 395 |  |  |  |  | 615 | https://doi.org/10.1016/j.jlumin.2016.07.045 | ESV |  |  | 1.027679408 | Journal of Luminescence | 0022-2313 | 2016
3117 | LiAlGe2O6Mn0.006 | LiAlGe2O6 | Mn | 2 | 0.006 |  |  |  | 298 | 671 | 0.72 | 0.27 | 32 |  |  | 289 | 289 |  |  | 6.190332 | 1550000 | 671 | https://doi.org/10.1016/j.jallcom.2015.07.080 | ESV | mp-1020030 | icsd-185705 icsd-185703 icsd-185704 | 1.151601798 | Journal of Alloys and Compounds | 0925-8388 | 2015
3118 | LiGaGe2O6Mn0.006 | LiGaGe2O6 | Mn | 2 | 0.006 |  |  |  | 298 | 669 | 0.72 | 0.27 | 15 |  |  | 289 | 289 |  |  | 4.835691 | 68500 | 669 | https://doi.org/10.1016/j.jallcom.2015.07.080 | ESV | mp-1020030 | icsd-185705 icsd-185703 icsd-185704 | 0.979552555 | Journal of Alloys and Compounds | 0925-8388 | 2015
3119 | NaGd0.97Mo2O8Sm0.03 | NaGd0.97Mo2O8 | Sm | 3 | 0.03 |  |  |  | 298 | 647 | 0.64 | 0.32 |  |  |  | 405 | 405 |  |  |  |  | 647 | https://doi.org/10.1016/j.ceramint.2016.10.018 | ESV |  |  | 1.065407584 | Ceramics International | 0272-8842 | 2017
3120 | Ba2Y3Si3O12F | Ba2Y3Si3O12F | [6 empty] | 298 | 415 | 0.199 | 0.151 |  |  |  | 350 | [6 empty] | https://doi.org/10.1039/C6TC04350J | RSC |  |  | 1.142625939 | Journal of Materials Chemistry C | 2050-7526 | 2017
3121 | Ba2Y3Si3O12FEu0.005 | Ba2Y3Si3O12F | Eu | 2 | 0.005 |  |  |  | 298 | 415 | 0.334 | 0.28 | 15.9 | 5.3 |  | 350 | [6 empty] | https://doi.org/10.1039/C6TC04350J | RSC |  |  | 1.030707422 | Journal of Materials Chemistry C | 2050-7526 | 2017
3122 | Ba2Y3Si3O12FEu0.01 | Ba2Y3Si3O12F | Eu | 2 | 0.01 |  |  |  | 298 | 618 | 0.37 | 0.336 | 11.2 | 4.9 | 370 | 350 |  |  |  | 2.579555 | 379.8 | 470 | https://doi.org/10.1039/C6TC04350J | RSC |  |  | 1.187529305 | Journal of Materials Chemistry C | 2050-7526 | 2017
3123 | Ba2Y3Si3O12FEu0.02 | Ba2Y3Si3O12F | Eu | 2 | 0.02 |  |  |  | 298 | 618 | 0.416 | 0.38 | 8.8 | 4.4 |  | 350 | [6 empty] | https://doi.org/10.1039/C6TC04350J | RSC |  |  | 1.004157301 | Journal of Materials Chemistry C | 2050-7526 | 2017
3124 | Ba2Y3Si3O12FEu0.04 | Ba2Y3Si3O12F | Eu | 2 | 0.04 |  |  |  | 298 | 618 | 0.474 | 0.4 | 6 | 3.6 |  | 350 | [6 empty] | https://doi.org/10.1039/C6TC04350J | RSC |  |  | 1.007878397 | Journal of Materials Chemistry C | 2050-7526 | 2017
3125 | Ca2La0.6SbO6Eu0.4 | Ca2La0.6SbO6 | Eu | 3 | 0.4 |  |  |  | 298 | 615 |  |  |  | 16.6 |  | 465 | 465 |  |  |  |  | 615 | https://doi.org/10.1016/j.jssc.2011.10.032 | ESV | mp-1106181 | icsd-169492 | 1.136571859 | Journal of Solid State Chemistry | 0022-4596 | 2011
3126 | Ca0.955TiO3Sm0.03 | Ca0.955TiO3 | Sm | 3 | 0.03 |  |  |  | 298 | 603 | 0.5792 | 0.4199 |  |  |  | 467 | 467 |  |  | 5.898725 | 792000 | 603 | https://doi.org/10.1016/j.matchemphys.2016.01.009 | ESV | mp-4019,mp-556003,mp-1205364,mp-3442,mp-754701,mp-5827 | icsd-167888 icsd-62149 icsd-97828 icsd-167809 icsd-163663 icsd-174127 icsd-94568 icsd-85101 icsd-96258 icsd-162909 icsd-185445 icsd-162916 icsd-162917 icsd-157115 icsd-185443 icsd-185446 icsd-162913 icsd-162908 icsd-163662 icsd-163528 icsd-185452 icsd-16688 icsd-71915 icsd-186224 icsd-185444 icsd-189135 icsd-162918 icsd-162912 icsd-71916 icsd-180956 icsd-74215 icsd-185454 icsd-162914 icsd-74214 icsd-193648 icsd-93082 icsd-153172 icsd-185451 icsd-150420 icsd-74212 icsd-185449 icsd-162911 icsd-51024 icsd-162910 icsd-74213 icsd-37263 icsd-82487 icsd-185447 icsd-50364 icsd-185450 icsd-185453 icsd-74216 icsd-162915 icsd-185448 icsd-165801 icsd-38212 icsd-29116 icsd-162920 icsd-162919 icsd-162922 icsd-162921 icsd-162925 icsd-162924 icsd-77060 icsd-153173 icsd-162923 icsd-187293 icsd-165076 icsd-162926 icsd-31865 icsd-187294 icsd-153174 icsd-31864 | 1.021895946 | Materials Chemistry and Physics | 0254-0584 | 2016
3127 | Mg7Ga1.990GeO12Mn0.005 | Mg7Ga1.990GeO12 | Mn | 4 | 0.005 |  |  |  | 298 | 660 | 0.7133 | 0.2866 | 28.13 |  |  | 420 | 420 |  |  |  |  | 660 | https://doi.org/10.1016/j.jallcom.2015.06.166 | ESV |  |  | 1.430148558 | Journal of Alloys and Compounds | 0925-8388 | 2015
3128 | Ca2La0.9SbO6Eu0.1 | Ca2La0.9SbO6 | Eu | 3 | 0.1 |  |  |  | 298 | 615 | [5 empty] | 465 | 393 | 465 |  | 6.014521 | 1034000 | 615 | https://doi.org/10.1016/j.jallcom.2017.11.242 | ESV | mp-1106181 | icsd-169492 | 1.002350435 | Journal of Alloys and Compounds | 0925-8388 | 2018
3129 | Ca2La0.8SbO6Eu0.2 | Ca2La0.8SbO6 | Eu | 3 | 0.2 |  |  |  | 298 | 615 | [5 empty] | 465 | 393 | 465 |  | 5.992554 | 983000 | 615 | https://doi.org/10.1016/j.jallcom.2017.11.242 | ESV | mp-1106181 | icsd-169492 | 0.993615074 | Journal of Alloys and Compounds | 0925-8388 | 2018
3130 | Ca2La0.7SbO6Eu0.3 | Ca2La0.7SbO6 | Eu | 3 | 0.3 |  |  |  | 298 | 615 | [5 empty] | 465 | 393 | 465 |  | 5.986324 | 969000 | 615 | https://doi.org/10.1016/j.jallcom.2017.11.242 | ESV | mp-1106181 | icsd-169492 | 0.991347145 | Journal of Alloys and Compounds | 0925-8388 | 2018
3131 | Ca2La0.6SbO6Eu0.4 | Ca2La0.6SbO6 | Eu | 3 | 0.4 |  |  |  | 298 | 615 | [5 empty] | 465 | 393 | 465 |  | 5.981366 | 958000 | 615 | https://doi.org/10.1016/j.jallcom.2017.11.242 | ESV | mp-1106181 | icsd-169492 | 1.06183408 | Journal of Alloys and Compounds | 0925-8388 | 2018
3132 | Ca2La0.5SbO6Eu0.5 | Ca2La0.5SbO6 | Eu | 3 | 0.5 |  |  |  | 298 | 615 |  |  | 81 |  | 610 | 465 | 393 | 465 |  | 5.96708 | 927000 | 615 | https://doi.org/10.1016/j.jallcom.2017.11.242 | ESV | mp-1106181 | icsd-169492 | 1.231031748 | Journal of Alloys and Compounds | 0925-8388 | 2018
3133 | Ca2La0.4SbO6Eu0.6 | Ca2La0.4SbO6 | Eu | 3 | 0.6 |  |  |  | 298 | 615 | [5 empty] | 465 | 393 | 465 |  | 5.948413 | 888000 | 615 | https://doi.org/10.1016/j.jallcom.2017.11.242 | ESV | mp-1106181 | icsd-169492 | 1.01335448 | Journal of Alloys and Compounds | 0925-8388 | 2018
3134 | Ca2La0.3SbO6Eu0.7 | Ca2La0.3SbO6 | Eu | 3 | 0.7 |  |  |  | 298 | 615 | [5 empty] | 465 | 393 | 465 |  | 5.868644 | 739000 | 615 | https://doi.org/10.1016/j.jallcom.2017.11.242 | ESV | mp-1106181 | icsd-169492 | 1.011312222 | Journal of Alloys and Compounds | 0925-8388 | 2018
3135 | Ca2La0.2SbO6Eu0.8 | Ca2La0.2SbO6 | Eu | 3 | 0.8 |  |  |  | 298 | 615 | [5 empty] | 465 | 393 | 465 |  | 5.789581 | 616000 | 615 | https://doi.org/10.1016/j.jallcom.2017.11.242 | ESV | mp-1106181 | icsd-169492 | 1.018141728 | Journal of Alloys and Compounds | 0925-8388 | 2018
3136 | La1.64LiSbO6Eu0.36 | La1.64LiSbO6 | Eu | 3 | 0.36 |  |  |  | 298 | 615 | 0.646 | 0.338 |  |  |  | 394 | 394 |  |  |  |  | 615 | https://doi.org/10.1016/j.jallcom.2019.02.132 | ESV | mp-6674 | icsd-72202 icsd-69192 | 1.031118581 | Journal of Alloys and Compounds | 0925-8388 | 2019
3137 | La1.92LiSbO6Ho0.08 | La1.92LiSbO6 | Ho | 3 | 0.08 |  |  |  | 298 | 542 | 0.266 | 0.717 |  |  |  | 454 | 454 |  |  |  |  | 542 | https://doi.org/10.1016/j.jallcom.2019.02.132 | ESV | mp-6674 | icsd-72202 icsd-69192 | 1.101272448 | Journal of Alloys and Compounds | 0925-8388 | 2019
3138 | La1.92LiSbO6Tm0.08 | La1.92LiSbO6 | Tm | 3 | 0.08 |  |  |  | 298 | 454 | 0.157 | 0.041 |  |  |  | 359 | 359 |  |  |  |  | 454 | https://doi.org/10.1016/j.jallcom.2019.02.132 | ESV | mp-6674 | icsd-72202 icsd-69192 | 1.312739217 | Journal of Alloys and Compounds | 0925-8388 | 2019
3139 | La1.88LiSbO6Dy0.12 | La1.88LiSbO6 | Dy | 3 | 0.12 |  |  |  | 298 | 573 | 0.389 | 0.437 |  |  |  | 351 | 351 |  |  |  |  | 573 | https://doi.org/10.1016/j.jallcom.2019.02.132 | ESV | mp-6674 | icsd-72202 icsd-69192 | 1.099837083 | Journal of Alloys and Compounds | 0925-8388 | 2019
3140 | La1.92LiSbO6Sm0.08 | La1.92LiSbO6 | Sm | 3 | 0.08 |  |  |  | 298 | 599 | 0.533 | 0.361 |  |  |  | 405 | 405 |  |  |  |  | 599 | https://doi.org/10.1016/j.jallcom.2019.02.132 | ESV | mp-6674 | icsd-72202 icsd-69192 | 1.044952398 | Journal of Alloys and Compounds | 0925-8388 | 2019
3141 | La1.63LiSbO6Eu0.36Bi0.01 | La1.63LiSbO6 | Eu | 3 | 0.36 | Bi | 3 | 0.01 | 298 | 611 | 0.643 | 0.335 |  |  |  | 394 | 394 |  |  |  |  | 611 | https://doi.org/10.1016/j.jallcom.2019.02.132 | ESV | mp-6674 | icsd-72202 icsd-69192 | 1.064399311 | Journal of Alloys and Compounds | 0925-8388 | 2019
3142 | CaYAlO4Mn0.001 | CaYAlO4 | Mn | 4 | 0.001 |  |  |  | 298 | 710 | [5 empty] | 335 | 335 |  |  | 6.201397 | 1590000 | 710 | https://doi.org/10.1186/s40539-014-0015-4 | Springer | mp-1227044 |  | 0.984267916 | Journal of Solid State Lighting | 2196-1107 | 2014
3143 | CaYAlO4Mn0.005 | CaYAlO4 | Mn | 4 | 0.005 |  |  |  | 298 | 710 |  |  | 26 |  | 425 | 335 | 335 |  |  | 6.159567 | 1444000 | 710 | https://doi.org/10.1186/s40539-014-0015-4 | Springer | mp-1227044 |  | 0.976101867 | Journal of Solid State Lighting | 2196-1107 | 2014
3144 | CaYAlO4Mn0.005 | CaYAlO4 | Mn | 4 | 0.005 |  |  |  | 298 | 710 |  |  | 28 |  |  | 460 | [6 empty] | https://doi.org/10.1186/s40539-014-0015-4 | Springer | mp-1227044 |  | 1.314964437 | Journal of Solid State Lighting | 2196-1107 | 2014
3145 | CaYAlO4Mn0.01 | CaYAlO4 | Mn | 4 | 0.01 |  |  |  | 298 | 710 | [5 empty] | 335 | 335 |  |  | 6.115943 | 1306000 | 710 | https://doi.org/10.1186/s40539-014-0015-4 | Springer | mp-1227044 |  | 1.082274844 | Journal of Solid State Lighting | 2196-1107 | 2014
3146 | KNaCa2P2O8Na0.04Ce0.04 | KNaCa2P2O8Na0.04 | Ce | 3 | 0.04 |  |  |  | 298 | 367 | 0.18 | 0.04 | 89 |  |  | 270 | 318 |  |  | 1.671173 | 46.9 | 367 | https://doi.org/10.1021/ic402305x | ACS |  |  | 1.245549006 | Inorganic Chemistry | 0020-1669 | 2013
3158 | KNaCa2P2O8Eu0.008 | KNaCa2P2O8 | Eu | 2 | 0.008 |  |  |  | 298 | 472 | 0.1509 | 0.2389 | 57 |  |  | 365 | 365 |  |  | 2.982271 | 960 | 472 | https://doi.org/10.1021/ic402305x | ACS |  |  | 1.07363592 | Inorganic Chemistry | 0020-1669 | 2013
3164 | KNaCa2P2O8Eu0.008Mn0.05 | KNaCa2P2O8 | Eu | 2 | 0.008 | Mn | 2 | 0.05 | 298 | 472 | 0.305 | 0.305 | 27 |  |  | 365 | 365 |  |  | 2.70757 | 510 | 472 | https://doi.org/10.1021/ic402305x | ACS |  |  | 1.001736184 | Inorganic Chemistry | 0020-1669 | 2013
3165 | KNaCa2P2O8Eu0.008Mn0.07 | KNaCa2P2O8 | Eu | 2 | 0.008 | Mn | 2 | 0.07 | 298 | 472 | 0.3452 | 0.3266 |  |  |  | 365 | 365 |  |  |  |  | 472 | https://doi.org/10.1021/ic402305x | ACS |  |  | 1.193027254 | Inorganic Chemistry | 0020-1669 | 2013
3166 | KNaCa2P2O8Eu0.008Mn0.1 | KNaCa2P2O8 | Eu | 2 | 0.008 | Mn | 2 | 0.1 | 298 | 612 | 0.4 | 0.335 | 31 |  | 550 | 365 | 365 |  |  | 2.612784 | 410 | 472 | https://doi.org/10.1021/ic402305x | ACS |  |  | 1.025892352 | Inorganic Chemistry | 0020-1669 | 2013
3167 | KNaCa2P2O8Eu0.008Mn0.15 | KNaCa2P2O8 | Eu | 2 | 0.008 | Mn | 2 | 0.15 | 298 | 612 | 0.43 | 0.34 | 38 |  |  | 365 | 365 |  |  | 2.556303 | 360 | 472 | https://doi.org/10.1021/ic402305x | ACS |  |  | 1.028465277 | Inorganic Chemistry | 0020-1669 | 2013
3168 | KNaCa2P2O8Eu0.008Mn0.2 | KNaCa2P2O8 | Eu | 2 | 0.008 | Mn | 2 | 0.2 | 298 | 612 | 0.44 | 0.34 | 37 |  |  | 365 | 365 |  |  | 2.447158 | 280 | 472 | https://doi.org/10.1021/ic402305x | ACS |  |  | 1.098705172 | Inorganic Chemistry | 0020-1669 | 2013
3169 | KNaCa2P2O8Eu0.008Mn0.25 | KNaCa2P2O8 | Eu | 2 | 0.008 | Mn | 2 | 0.25 | 298 | 612 | 0.4506 | 0.351 | 24 |  |  | 365 | 365 |  |  | 2.361728 | 230 | 472 | https://doi.org/10.1021/ic402305x | ACS |  |  | 1.122220126 | Inorganic Chemistry | 0020-1669 | 2013
3170 | K2Ge4O9Mn0.0005 | K2Ge4O9 | Mn | 4 | 0.0005 |  |  |  | 298 | 663 | [5 empty] | 450 | 470 |  |  | 6.005181 | 1012000 | 663 | https://doi.org/10.1039/C6CP00168H | RSC | mp-560875 | icsd-189270 icsd-31969 icsd-252282 | 1.026842474 | Physical Chemistry Chemical Physics | 1463-9076 | 2016
3171 | K2Ge4O9Mn0.001 | K2Ge4O9 | Mn | 4 | 0.001 |  |  |  | 298 | 663 | 0.702 | 0.296 |  |  | 363 | 450 | 470 | 338 |  | 5.989895 | 977000 | 663 | https://doi.org/10.1039/C6CP00168H | RSC | mp-560875 | icsd-189270 icsd-31969 icsd-252282 | 0.956468842 | Physical Chemistry Chemical Physics | 1463-9076 | 2016
3172 | K2Ge4O9Mn0.005 | K2Ge4O9 | Mn | 4 | 0.005 |  |  |  | 298 | 663 | [5 empty] | 450 | 470 |  |  | 5.988113 | 973000 | 663 | https://doi.org/10.1039/C6CP00168H | RSC | mp-560875 | icsd-189270 icsd-31969 icsd-252282 | 0.975751757 | Physical Chemistry Chemical Physics | 1463-9076 | 2016
3173 | K2Ge4O9Mn0.01 | K2Ge4O9 | Mn | 4 | 0.01 |  |  |  | 298 | 663 | [5 empty] | 450 | 470 |  |  | 5.975432 | 945000 | 663 | https://doi.org/10.1039/C6CP00168H | RSC | mp-560875 | icsd-189270 icsd-31969 icsd-252282 | 1.191853825 | Physical Chemistry Chemical Physics | 1463-9076 | 2016
3174 | K2Ge4O9Mn0.03 | K2Ge4O9 | Mn | 4 | 0.03 |  |  |  | 298 | 663 | [5 empty] | 450 | 470 |  |  | 5.945961 | 883000 | 663 | https://doi.org/10.1039/C6CP00168H | RSC | mp-560875 | icsd-189270 icsd-31969 icsd-252282 | 1.019869348 | Physical Chemistry Chemical Physics | 1463-9076 | 2016
3175 | K2Ge4O9Mn0.05 | K2Ge4O9 | Mn | 4 | 0.05 |  |  |  | 298 | 663 | [5 empty] | 450 | 470 |  |  | 5.933993 | 859000 | 663 | https://doi.org/10.1039/C6CP00168H | RSC | mp-560875 | icsd-189270 icsd-31969 icsd-252282 | 1.012992081 | Physical Chemistry Chemical Physics | 1463-9076 | 2016
3176 | LiNaGe4O9Mn0.00005 | LiNaGe4O9 | Mn | 4 | 5e-05 |  |  |  | 298 | 661 | [5 empty] | 295 | 295 |  |  | 6.094122 | 1242000 | 661 | https://doi.org/10.1111/jace.14168 | Wiley | mp-6663 | icsd-86152 icsd-20112 | 0.971164071 | Journal of the American Ceramic Society | 0002-7820 | 2016
3177 | LiNaGe4O9Mn0.0001 | LiNaGe4O9 | Mn | 4 | 0.0001 |  |  |  | 298 | 661 | [5 empty] | 295 | 295 |  |  | 6.093772 | 1241000 | 661 | https://doi.org/10.1111/jace.14168 | Wiley | mp-6663 | icsd-86152 icsd-20112 | 0.969443983 | Journal of the American Ceramic Society | 0002-7820 | 2016
3178 | LiNaGe4O9Mn0.0005 | LiNaGe4O9 | Mn | 4 | 0.0005 |  |  |  | 298 | 661 | 0.727 | 0.273 | 78 |  |  | 295 | 295 |  |  |  |  | 661 | https://doi.org/10.1111/jace.14168 | Wiley | mp-6663 | icsd-86152 icsd-20112 | 1.364782437 | Journal of the American Ceramic Society | 0002-7820 | 2016
3179 | LiNaGe4O9Mn0.001 | LiNaGe4O9 | Mn | 4 | 0.001 |  |  |  | 298 | 661 | [5 empty] | 295 | 295 |  |  | 6.090611 | 1232000 | 661 | https://doi.org/10.1111/jace.14168 | Wiley | mp-6663 | icsd-86152 icsd-20112 | 0.968628441 | Journal of the American Ceramic Society | 0002-7820 | 2016
3180 | LiNaGe4O9Mn0.005 | LiNaGe4O9 | Mn | 4 | 0.005 |  |  |  | 298 | 661 | [5 empty] | 295 | 295 |  |  | 6.08849 | 1226000 | 661 | https://doi.org/10.1111/jace.14168 | Wiley | mp-6663 | icsd-86152 icsd-20112 | 0.978005874 | Journal of the American Ceramic Society | 0002-7820 | 2016
3181 | LiNaGe4O9Mn0.02 | LiNaGe4O9 | Mn | 4 | 0.02 |  |  |  | 298 | 661 | [5 empty] | 295 | 295 |  |  | 6.080626 | 1204000 | 661 | https://doi.org/10.1111/jace.14168 | Wiley | mp-6663 | icsd-86152 icsd-20112 | 0.983186615 | Journal of the American Ceramic Society | 0002-7820 | 2016
3182 | SrGe3.99O9Mn0.01 | SrGe3.99O9 | Mn | 4 | 0.01 |  |  |  | 298 | 670 | [5 empty] | 430 | 430 |  |  | 6.007748 | 1018000 | 670 | https://doi.org/10.1039/C6TC01813K | RSC | mp-9380 | icsd-82393 | 0.998676434 | Journal of Materials Chemistry C | 2050-7526 | 2016
3183 | SrGe3.98O9Mn0.02 | SrGe3.98O9 | Mn | 4 | 0.02 |  |  |  | 298 | 670 | 0.71 | 0.29 | 46 |  | 363 | 430 | 430 |  |  | 5.998695 | 997000 | 670 | https://doi.org/10.1039/C6TC01813K | RSC | mp-9380 | icsd-82393 | 0.994321439 | Journal of Materials Chemistry C | 2050-7526 | 2016
3184 | SrGe3.96O9Mn0.04 | SrGe3.96O9 | Mn | 4 | 0.04 |  |  |  | 298 | 670 | [5 empty] | 430 | 430 |  |  | 5.995196 | 989000 | 670 | https://doi.org/10.1039/C6TC01813K | RSC | mp-9380 | icsd-82393 | 1.0512806 | Journal of Materials Chemistry C | 2050-7526 | 2016
3185 | SrGe3.92O9Mn0.08 | SrGe3.92O9 | Mn | 4 | 0.08 |  |  |  | 298 | 670 | [5 empty] | 430 | 430 |  |  | 5.959995 | 912000 | 670 | https://doi.org/10.1039/C6TC01813K | RSC | mp-9380 | icsd-82393 | 1.151763666 | Journal of Materials Chemistry C | 2050-7526 | 2016
3186 | SrGe3.88O9Mn0.12 | SrGe3.88O9 | Mn | 4 | 0.12 |  |  |  | 298 | 670 | [5 empty] | 430 | 430 |  |  | 5.940516 | 872000 | 670 | https://doi.org/10.1039/C6TC01813K | RSC | mp-9380 | icsd-82393 | 1.012421596 | Journal of Materials Chemistry C | 2050-7526 | 2016
3187 | SrGe3.84O9Mn0.16 | SrGe3.84O9 | Mn | 4 | 0.16 |  |  |  | 298 | 670 | [5 empty] | 430 | 430 |  |  | 5.936011 | 863000 | 670 | https://doi.org/10.1039/C6TC01813K | RSC | mp-9380 | icsd-82393 | 0.996937286 | Journal of Materials Chemistry C | 2050-7526 | 2016
3188 | BaGe3.99O9Mn0.01 | BaGe3.99O9 | Mn | 4 | 0.01 |  |  |  | 298 | 669 | [5 empty] | 440 | 440 |  |  | 6.22763 | 1689000 | 669 | https://doi.org/10.1039/C6TC01813K | RSC | mp-9380 | icsd-82393 | 1.00568393 | Journal of Materials Chemistry C | 2050-7526 | 2016
3189 | BaGe3.98O9Mn0.02 | BaGe3.98O9 | Mn | 4 | 0.02 |  |  |  | 298 | 669 | 0.71 | 0.28 | 50 |  | 458 | 440 | 440 |  |  | 6.225568 | 1681000 | 669 | https://doi.org/10.1039/C6TC01813K | RSC | mp-9380 | icsd-82393 | 1.015826986 | Journal of Materials Chemistry C | 2050-7526 | 2016
3190 | BaGe3.96O9Mn0.04 | BaGe3.96O9 | Mn | 4 | 0.04 |  |  |  | 298 | 669 | [5 empty] | 440 | 440 |  |  | 6.220108 | 1660000 | 669 | https://doi.org/10.1039/C6TC01813K | RSC | mp-9380 | icsd-82393 | 1.020455832 | Journal of Materials Chemistry C | 2050-7526 | 2016
3191 | BaGe3.94O9Mn0.06 | BaGe3.94O9 | Mn | 4 | 0.06 |  |  |  | 298 | 669 | [5 empty] | 440 | 440 |  |  | 6.214844 | 1640000 | 669 | https://doi.org/10.1039/C6TC01813K | RSC | mp-9380 | icsd-82393 | 1.050698418 | Journal of Materials Chemistry C | 2050-7526 | 2016
3192 | BaGe3.92O9Mn0.08 | BaGe3.92O9 | Mn | 4 | 0.08 |  |  |  | 298 | 669 | [5 empty] | 440 | 440 |  |  | 6.164055 | 1459000 | 669 | https://doi.org/10.1039/C6TC01813K | RSC | mp-9380 | icsd-82393 | 0.973238577 | Journal of Materials Chemistry C | 2050-7526 | 2016
3193 | BaGe3.88O9Mn0.12 | BaGe3.88O9 | Mn | 4 | 0.12 |  |  |  | 298 | 669 | [5 empty] | 440 | 440 |  |  | 6.025306 | 1060000 | 669 | https://doi.org/10.1039/C6TC01813K | RSC | mp-9380 | icsd-82393 | 1.019035642 | Journal of Materials Chemistry C | 2050-7526 | 2016
3194 | Li2MgZr0.996O4Mn0.004 | Li2MgZr0.996O4 | Mn | 4 | 0.004 |  |  |  | 298 | 670 | 0.7222 | 0.2778 | 32.3 |  | 458 | 335 | 335 |  |  | 5.400486 | 251470 | 670 | https://doi.org/10.1016/j.jlumin.2017.05.002 | ESV | mp-1222626 |  | 1.084033459 | Journal of Luminescence | 0022-2313 | 2017
3195 | KNaSiF6Mn0.06 | KNaSiF6 | Mn | 4 | 0.06 |  |  |  | 298 | 629 | 0.691 | 0.309 | 90 | 41 | 425 | 460 | 460 |  |  |  |  | 629 | https://doi.org/10.1021/acsami.6b01905 | ACS | mp-556934 | icsd-183232 icsd-71334 | 1.435557337 | ACS Applied Materials &amp; Interfaces | 1944-8244 | 2016
3196 | Cs2SiF6Mn0.1075 | Cs2SiF6 | Mn | 4 | 0.1075 |  |  |  | 296 | 632 |  |  | 89.22 | 71.34 | 498 | 460 | 460 |  |  | 6.892651 | 7810000 | 632 | https://doi.org/10.1021/acsphotonics.7b00852 | ACS | mp-4047 | icsd-26871 icsd-38548 | 1.473101185 | ACS Photonics | 2330-4022 | 2017
3197 | Cs2SiF6Mn0.1075 | Cs2SiF6 | Mn | 4 | 0.1075 |  |  |  | 323 | 632 |  |  | 89.6 | 71.67 |  | 460 | 460 |  |  |  |  | 632 | https://doi.org/10.1021/acsphotonics.7b00852 | ACS | mp-4047 | icsd-26871 icsd-38548 | 1.190311915 | ACS Photonics | 2330-4022 | 2017
3198 | Cs2SiF6Mn0.1075 | Cs2SiF6 | Mn | 4 | 0.1075 |  |  |  | 373 | 632 |  |  | 89 | 71.41 |  | 460 | 460 |  |  |  |  | 632 | https://doi.org/10.1021/acsphotonics.7b00852 | ACS | mp-4047 | icsd-26871 icsd-38548 | 1.205268637 | ACS Photonics | 2330-4022 | 2017
3199 | Cs2SiF6Mn0.1075 | Cs2SiF6 | Mn | 4 | 0.1075 |  |  |  | 423 | 632 |  |  | 85.32 | 68.58 |  | 460 | 460 |  |  |  |  | 632 | https://doi.org/10.1021/acsphotonics.7b00852 | ACS | mp-4047 | icsd-26871 icsd-38548 | 1.236735865 | ACS Photonics | 2330-4022 | 2017
3200 | Cs2SiF6Mn0.1075 | Cs2SiF6 | Mn | 4 | 0.1075 |  |  |  | 473 | 632 |  |  | 60.29 | 48.5 |  | 460 | 460 |  |  |  |  | 632 | https://doi.org/10.1021/acsphotonics.7b00852 | ACS | mp-4047 | icsd-26871 icsd-38548 | 1.251852621 | ACS Photonics | 2330-4022 | 2017
3201 | Cs2SiF6Mn0.1075 | Cs2SiF6 | Mn | 4 | 0.1075 |  |  |  | 523 | 632 |  |  | 22.08 | 17.81 |  | 460 | 460 |  |  |  |  | 632 | https://doi.org/10.1021/acsphotonics.7b00852 | ACS | mp-4047 | icsd-26871 icsd-38548 | 1.271547671 | ACS Photonics | 2330-4022 | 2017
3202 | Cs2SiF6Mn0.1075 | Cs2SiF6 | Mn | 4 | 0.1075 |  |  |  | 573 | 632 |  |  | 4.23 | 3.42 |  | 460 | 460 |  |  |  |  | 632 | https://doi.org/10.1021/acsphotonics.7b00852 | ACS | mp-4047 | icsd-26871 icsd-38548 | 1.290890286 | ACS Photonics | 2330-4022 | 2017
3203 | Ba0.98La2Si2S8Eu0.02 | Ba0.98La2Si2S8 | Eu | 2 | 0.02 |  |  |  | 298 | 645 | 0.597 | 0.394 |  | 23.73 | 403 | 405 | 405 |  |  | 2.563006 | 365.6 | 645 | https://doi.org/10.1021/am505613s | ACS |  |  | 1.331033276 | ACS Applied Materials &amp; Interfaces | 1944-8244 | 2014
3204 | BaNb2O6Sm0.005 | BaNb2O6 | Sm | 3 | 0.005 |  |  |  | 298 | 599 | [5 empty] | 405 | 405 |  |  | 5.567896 | 369740 | 599 | https://doi.org/10.1016/j.jlumin.2016.03.025 | ESV | mp-28150,mp-555050,mp-640553 | icsd-28253 icsd-39320 icsd-28253 | 1.031742543 | Journal of Luminescence | 0022-2313 | 2016
3205 | BaNb2O6Sm0.015 | BaNb2O6 | Sm | 3 | 0.015 |  |  |  | 298 | 599 | 0.557 | 0.44 |  |  |  | 405 | 405 |  |  | 5.294069 | 196820 | 599 | https://doi.org/10.1016/j.jlumin.2016.03.025 | ESV | mp-28150,mp-555050,mp-640553 | icsd-28253 icsd-39320 icsd-28253 | 0.982784534 | Journal of Luminescence | 0022-2313 | 2016
3206 | BaNb2O6Sm0.025 | BaNb2O6 | Sm | 3 | 0.025 |  |  |  | 298 | 599 | [5 empty] | 405 | 405 |  |  | 5.15488 | 142850 | 599 | https://doi.org/10.1016/j.jlumin.2016.03.025 | ESV | mp-28150,mp-555050,mp-640553 | icsd-28253 icsd-39320 icsd-28253 | 1.003856916 | Journal of Luminescence | 0022-2313 | 2016
3211 | Li0.97AlSiO4Sm0.03 | Li0.97AlSiO4 | Sm | 3 | 0.03 |  |  |  | 298 | 602 | 0.595 | 0.387 |  |  |  | 402 | 402 |  |  |  |  | 602 | https://doi.org/10.1016/j.jallcom.2016.08.057 | ESV | mp-18220,mp-14399,mp-6326,mp-1222444,mp-6327,mp-558713,mp-556544,mp-1222553,mp-559689 | icsd-92708 icsd-32595 icsd-22011 icsd-22012 icsd-22013 icsd-22010 icsd-2929 icsd-24888 icsd-22015 icsd-22014 icsd-38167 icsd-66137 icsd-97909 | 0.985126302 | Journal of Alloys and Compounds | 0925-8388 | 2016
3212 | NaLa0.6MgWO6Eu0.4 | NaLa0.6MgWO6 | Eu | 3 | 0.4 |  |  |  | 298 | 615 | 0.664 | 0.336 |  | 19.3 |  | 464 | 464 |  |  |  |  | 615 | https://doi.org/10.1016/j.materresbull.2012.03.023 | ESV | mp-558194,mp-556619 | icsd-187079 icsd-174386 icsd-172413 icsd-40497 | 1.000560223 | Materials Research Bulletin | 0025-5408 | 2012
3213 | NaLa0.95MgWO6Sm0.05 | NaLa0.95MgWO6 | Sm | 3 | 0.05 |  |  |  | 298 | 644 | 0.464 | 0.339 |  | 2.8 |  | 405 | 405 |  |  |  |  | 644 | https://doi.org/10.1016/j.materresbull.2012.03.023 | ESV | mp-558194,mp-556619 | icsd-187079 icsd-174386 icsd-172413 icsd-40497 | 1.003955793 | Materials Research Bulletin | 0025-5408 | 2012
3214 | NaLa0.8MgWO6Tb0.2 | NaLa0.8MgWO6 | Tb | 3 | 0.2 |  |  |  | 298 | 544 | 0.331 | 0.642 |  | 3.8 |  | 485 | 485 |  |  |  |  | 544 | https://doi.org/10.1016/j.materresbull.2012.03.023 | ESV | mp-558194,mp-556619 | icsd-187079 icsd-174386 icsd-172413 icsd-40497 | 1.049976166 | Materials Research Bulletin | 0025-5408 | 2012
3215 | MgOSm0.0002 | MgO | Sm | 3 | 0.0002 |  |  |  | 298 | 604 | 0.583 | 0.405 |  |  |  | 404 | 404 |  |  | 2.20412 | 160 | 604 | https://doi.org/10.1016/j.molstruc.2016.09.046 | ESV | mp-1265,mp-1065577,mp-1192189,mp-1180973,mp-1192043,mp-549706,mp-1180312 ,mp-775808,mp-776911,mp-1190533,mp-1101930,mp-1190649,mp-1191789,mp-1245039,mp-1245045,mp-1245232,mp-1244962,mp-1245157,mp-1009129,mp-1245143,mp-1245195,mp-1245128,mp-1009127 | icsd-64928 icsd-236617 icsd-642716 icsd-170905 icsd-159369 icsd-157525 icsd-188324 icsd-157524 icsd-44927 icsd-104844 icsd-159372 icsd-159371 icsd-161607 icsd-26958 icsd-104845 icsd-56143 icsd-157527 icsd-642712 icsd-159376 icsd-159374 icsd-642713 icsd-60492 icsd-157528 icsd-31051 icsd-41990 icsd-52275 icsd-159375 icsd-159373 icsd-169450 icsd-157523 icsd-181456 icsd-173128 icsd-248385 icsd-77821 icsd-29127 icsd-77759 icsd-64930 icsd-158103 icsd-101007 icsd-61325 icsd-9863 icsd-64929 icsd-159377 icsd-159368 icsd-642714 icsd-159367 icsd-88058 icsd-60692 icsd-173132 icsd-95468 icsd-157526 icsd-52026 icsd-159378 icsd-161059 icsd-181458 icsd-181457 icsd-181460 icsd-162607 icsd-181461 icsd-236618 icsd-161842 icsd-181462 icsd-181463 icsd-181465 icsd-181464 icsd-181466 icsd-166273 icsd-248386 | 2.072687312 | Journal of Molecular Structure | 0022-2860 | 2017
3216 | MgOSm0.0004 | MgO | Sm | 3 | 0.0004 |  |  |  | 298 | 604 | [5 empty] | 404 | 404 |  |  | 2.184691 | 153 | 604 | https://doi.org/10.1016/j.molstruc.2016.09.046 | ESV | mp-1265,mp-1065577,mp-1192189,mp-1180973,mp-1192043,mp-549706,mp-1180312 ,mp-775808,mp-776911,mp-1190533,mp-1101930,mp-1190649,mp-1191789,mp-1245039,mp-1245045,mp-1245232,mp-1244962,mp-1245157,mp-1009129,mp-1245143,mp-1245195,mp-1245128,mp-1009127 | icsd-64928 icsd-236617 icsd-642716 icsd-170905 icsd-159369 icsd-157525 icsd-188324 icsd-157524 icsd-44927 icsd-104844 icsd-159372 icsd-159371 icsd-161607 icsd-26958 icsd-104845 icsd-56143 icsd-157527 icsd-642712 icsd-159376 icsd-159374 icsd-642713 icsd-60492 icsd-157528 icsd-31051 icsd-41990 icsd-52275 icsd-159375 icsd-159373 icsd-169450 icsd-157523 icsd-181456 icsd-173128 icsd-248385 icsd-77821 icsd-29127 icsd-77759 icsd-64930 icsd-158103 icsd-101007 icsd-61325 icsd-9863 icsd-64929 icsd-159377 icsd-159368 icsd-642714 icsd-159367 icsd-88058 icsd-60692 icsd-173132 icsd-95468 icsd-157526 icsd-52026 icsd-159378 icsd-161059 icsd-181458 icsd-181457 icsd-181460 icsd-162607 icsd-181461 icsd-236618 icsd-161842 icsd-181462 icsd-181463 icsd-181465 icsd-181464 icsd-181466 icsd-166273 icsd-248386 | 2.069103076 | Journal of Molecular Structure | 0022-2860 | 2017
3217 | MgOSm0.0006 | MgO | Sm | 3 | 0.0006 |  |  |  | 298 | 604 | [5 empty] | 404 | 404 |  |  | 2.178977 | 151 | 604 | https://doi.org/10.1016/j.molstruc.2016.09.046 | ESV | mp-1265,mp-1065577,mp-1192189,mp-1180973,mp-1192043,mp-549706,mp-1180312 ,mp-775808,mp-776911,mp-1190533,mp-1101930,mp-1190649,mp-1191789,mp-1245039,mp-1245045,mp-1245232,mp-1244962,mp-1245157,mp-1009129,mp-1245143,mp-1245195,mp-1245128,mp-1009127 | icsd-64928 icsd-236617 icsd-642716 icsd-170905 icsd-159369 icsd-157525 icsd-188324 icsd-157524 icsd-44927 icsd-104844 icsd-159372 icsd-159371 icsd-161607 icsd-26958 icsd-104845 icsd-56143 icsd-157527 icsd-642712 icsd-159376 icsd-159374 icsd-642713 icsd-60492 icsd-157528 icsd-31051 icsd-41990 icsd-52275 icsd-159375 icsd-159373 icsd-169450 icsd-157523 icsd-181456 icsd-173128 icsd-248385 icsd-77821 icsd-29127 icsd-77759 icsd-64930 icsd-158103 icsd-101007 icsd-61325 icsd-9863 icsd-64929 icsd-159377 icsd-159368 icsd-642714 icsd-159367 icsd-88058 icsd-60692 icsd-173132 icsd-95468 icsd-157526 icsd-52026 icsd-159378 icsd-161059 icsd-181458 icsd-181457 icsd-181460 icsd-162607 icsd-181461 icsd-236618 icsd-161842 icsd-181462 icsd-181463 icsd-181465 icsd-181464 icsd-181466 icsd-166273 icsd-248386 | 2.068070393 | Journal of Molecular Structure | 0022-2860 | 2017
3218 | MgOSm0.0008 | MgO | Sm | 3 | 0.0008 |  |  |  | 298 | 604 | [5 empty] | 404 | 404 |  |  | 2.093422 | 124 | 604 | https://doi.org/10.1016/j.molstruc.2016.09.046 | ESV | mp-1265,mp-1065577,mp-1192189,mp-1180973,mp-1192043,mp-549706,mp-1180312 ,mp-775808,mp-776911,mp-1190533,mp-1101930,mp-1190649,mp-1191789,mp-1245039,mp-1245045,mp-1245232,mp-1244962,mp-1245157,mp-1009129,mp-1245143,mp-1245195,mp-1245128,mp-1009127 | icsd-64928 icsd-236617 icsd-642716 icsd-170905 icsd-159369 icsd-157525 icsd-188324 icsd-157524 icsd-44927 icsd-104844 icsd-159372 icsd-159371 icsd-161607 icsd-26958 icsd-104845 icsd-56143 icsd-157527 icsd-642712 icsd-159376 icsd-159374 icsd-642713 icsd-60492 icsd-157528 icsd-31051 icsd-41990 icsd-52275 icsd-159375 icsd-159373 icsd-169450 icsd-157523 icsd-181456 icsd-173128 icsd-248385 icsd-77821 icsd-29127 icsd-77759 icsd-64930 icsd-158103 icsd-101007 icsd-61325 icsd-9863 icsd-64929 icsd-159377 icsd-159368 icsd-642714 icsd-159367 icsd-88058 icsd-60692 icsd-173132 icsd-95468 icsd-157526 icsd-52026 icsd-159378 icsd-161059 icsd-181458 icsd-181457 icsd-181460 icsd-162607 icsd-181461 icsd-236618 icsd-161842 icsd-181462 icsd-181463 icsd-181465 icsd-181464 icsd-181466 icsd-166273 icsd-248386 | 2.056645468 | Journal of Molecular Structure | 0022-2860 | 2017
3219 | La2.97BrSi2S8Ce0.03 | La2.97BrSi2S8 | Ce | 3 | 0.03 |  |  |  | 298 | 466 |  |  | 34.65 |  |  | 375 | 375 |  |  |  |  | 466 | https://doi.org/10.1021/acsami.5b12125 | ACS | mp-560523 | icsd-411996 | 1.22961504 | ACS Applied Materials &amp; Interfaces | 1944-8244 | 2016
3220 | La2.85BrSi2S8Ce0.15 | La2.85BrSi2S8 | Ce | 3 | 0.15 |  |  |  | 298 | 466 |  |  | 48.21 |  |  | 375 | 375 |  |  |  |  | 466 | https://doi.org/10.1021/acsami.5b12125 | ACS | mp-560523 | icsd-411996 | 1.198890674 | ACS Applied Materials &amp; Interfaces | 1944-8244 | 2016
3221 | La2.7BrSi2S8Ce0.3 | La2.7BrSi2S8 | Ce | 3 | 0.3 |  |  |  | 298 | 466 |  |  | 56.94 |  | 463 | 375 | 375 |  |  | 1.331658 | 21.4614 | 466 | https://doi.org/10.1021/acsami.5b12125 | ACS | mp-560523 | icsd-411996 | 1.145305277 | ACS Applied Materials &amp; Interfaces | 1944-8244 | 2016
3222 | La2.55BrSi2S8Ce0.45 | La2.55BrSi2S8 | Ce | 3 | 0.45 |  |  |  | 298 | 466 |  |  | 53.43 |  |  | 375 | 375 |  |  |  |  | 466 | https://doi.org/10.1021/acsami.5b12125 | ACS | mp-560523 | icsd-411996 | 1.266066985 | ACS Applied Materials &amp; Interfaces | 1944-8244 | 2016
3223 | La2.97BrSi2S8Eu0.03 | La2.97BrSi2S8 | Eu | 2 | 0.03 |  |  |  | 298 | 640 |  |  | 15.11 |  |  | 450 | 450 |  |  |  |  | 640 | https://doi.org/10.1021/acsami.5b12125 | ACS | mp-560523 | icsd-411996 | 1.197957222 | ACS Applied Materials &amp; Interfaces | 1944-8244 | 2016
3224 | La2.94BrSi2S8Eu0.06 | La2.94BrSi2S8 | Eu | 2 | 0.06 |  |  |  | 298 | 640 |  |  | 17.14 |  |  | 450 | 450 |  |  |  |  | 640 | https://doi.org/10.1021/acsami.5b12125 | ACS | mp-560523 | icsd-411996 | 1.19635169 | ACS Applied Materials &amp; Interfaces | 1944-8244 | 2016
3225 | La2.91BrSi2S8Eu0.09 | La2.91BrSi2S8 | Eu | 2 | 0.09 |  |  |  | 298 | 640 | 0.638 | 0.361 | 20.95 |  | 423 | 450 | 450 |  |  | 2.379327 | 239.512 | 640 | https://doi.org/10.1021/acsami.5b12125 | ACS | mp-560523 | icsd-411996 | 1.359061153 | ACS Applied Materials &amp; Interfaces | 1944-8244 | 2016
3226 | La2.88BrSi2S8Eu0.12 | La2.88BrSi2S8 | Eu | 2 | 0.12 |  |  |  | 298 | 640 |  |  | 18.96 |  |  | 450 | 450 |  |  |  |  | 640 | https://doi.org/10.1021/acsami.5b12125 | ACS | mp-560523 | icsd-411996 | 1.195913643 | ACS Applied Materials &amp; Interfaces | 1944-8244 | 2016
3227 | La2.85BrSi2S8Eu0.15 | La2.85BrSi2S8 | Eu | 2 | 0.15 |  |  |  | 298 | 640 |  |  | 18.31 |  |  | 450 | 450 |  |  |  |  | 640 | https://doi.org/10.1021/acsami.5b12125 | ACS | mp-560523 | icsd-411996 | 1.196438885 | ACS Applied Materials &amp; Interfaces | 1944-8244 | 2016
3228 | SrBi2B2O7Sm0.04 | SrBi2B2O7 | Sm | 3 | 0.04 |  |  |  | 298 | 598 |  |  | 33.2 |  | 553 | 403 | 403 |  |  |  |  | 598 | https://doi.org/10.1039/C6RA26752A | RSC | mp-558323 |  | 1.011107807 | RSC Advances | 2046-2069 | 2017
3229 | SrBi2B2O7Sm0.04Eu0.06 | SrBi2B2O7 | Sm | 3 | 0.04 | Eu | 3 | 0.06 | 298 | 598 |  |  | 42.6 |  | 583 | 403 | 403 |  |  |  |  | 598 | https://doi.org/10.1039/C6RA26752A | RSC | mp-558323 |  | 1.034642876 | RSC Advances | 2046-2069 | 2017
3230 | SrBi2B2O7Eu0.06 | SrBi2B2O7 | Eu | 3 | 0.06 |  |  |  | 298 | 611 |  |  | 37.5 |  | 473 | 393 | 393 |  |  |  |  | 611 | https://doi.org/10.1039/C6RA26752A | RSC | mp-558323 |  | 0.994500112 | RSC Advances | 2046-2069 | 2017
3231 | Sr2Si5N8Eu0.01 | Sr2Si5N8 | Eu | 2 | 0.01 |  |  |  | 298 | 617 | 0.622 | 0.377 |  |  |  | 455 | 455 |  |  |  |  | 617 | https://doi.org/10.1016/j.jallcom.2016.01.192 | ESV | mp-9710 | icsd-401500 | 0.996126174 | Journal of Alloys and Compounds | 0925-8388 | 2016
3232 | Sr2Si5N8Eu0.02 | Sr2Si5N8 | Eu | 2 | 0.02 |  |  |  | 298 | 617 | 0.628 | 0.371 |  |  |  | 455 | 455 |  |  |  |  | 617 | https://doi.org/10.1016/j.jallcom.2016.01.192 | ESV | mp-9710 | icsd-401500 | 0.996174917 | Journal of Alloys and Compounds | 0925-8388 | 2016
3233 | Sr2Si5N8Eu0.04 | Sr2Si5N8 | Eu | 2 | 0.04 |  |  |  | 298 | 617 | 0.633 | 0.366 |  |  |  | 455 | 455 |  |  |  |  | 617 | https://doi.org/10.1016/j.jallcom.2016.01.192 | ESV | mp-9710 | icsd-401500 | 1.002127399 | Journal of Alloys and Compounds | 0925-8388 | 2016
3234 | Sr2Si5N8Eu0.06 | Sr2Si5N8 | Eu | 2 | 0.06 |  |  |  | 298 | 617 | 0.64 | 0.359 |  |  |  | 455 | 455 |  |  |  |  | 617 | https://doi.org/10.1016/j.jallcom.2016.01.192 | ESV | mp-9710 | icsd-401500 | 1.002250238 | Journal of Alloys and Compounds | 0925-8388 | 2016
3235 | Cs3AlF6Mn0.00183 | Cs3AlF6 | Mn | 4 | 0.00183 |  |  |  | 298 | 634 |  |  | 48.2 |  | 355 | 467 | 467 |  |  | 6.451786 | 2830000 | 634 | https://doi.org/10.1149/2.0271809jss | IOP |  |  | 1.029364584 | ECS Journal of Solid State Science and Technology | 2162-8769 | 2018
3236 | K3ScF6Mn0.003 | K3ScF6 | Mn | 4 | 0.003 |  |  |  | 298 | 631 | 0.6938 | 0.3061 | 67.18 |  |  | 470 | 470 |  |  | 6.539076 | 3460000 | 631 | https://doi.org/10.1021/acsami.8b01885 | ACS | mp-1111079 |  | 1.557435222 | ACS Applied Materials &amp; Interfaces | 1944-8244 | 2018
3237 | K3ScF6Mn0.0341 | K3ScF6 | Mn | 4 | 0.0341 |  |  |  | 298 | 630 | 0.6856 | 0.3143 | 88 | 50.6 | 480 | 460 | 460 |  |  | 6.716003 | 5200000 | 630 | https://doi.org/10.1021/acsami.7b00749 | ACS | mp-1111079 |  | 1.018310902 | ACS Applied Materials &amp; Interfaces | 1944-8244 | 2017
3238 | K3ScF6Mn0.0341 | K3ScF6 | Mn | 4 | 0.0341 |  |  |  | 473 | 630 | 0.6704 | 0.3294 |  |  |  | 460 | 460 |  |  | 5.778151 | 600000 | 630 | https://doi.org/10.1021/acsami.7b00749 | ACS | mp-1111079 |  | 0.981472254 | ACS Applied Materials &amp; Interfaces | 1944-8244 | 2017
3239 | Ca0.98AlSiN3Li0.01Ce0.01 | Ca0.98AlSiN3Li0.01 | Ce | 3 | 0.01 |  |  |  | 298 | 590 |  |  |  | 56 | 643 | 460 | 460 |  |  |  |  | 590 | https://doi.org/10.1021/cm801669x | ACS |  |  | 1.305280171 | Chemistry of Materials | 0897-4756 | 2008
3240 | K2TiF6Mn0.0072 | K2TiF6 | Mn | 4 | 0.0072 |  |  |  | 298 | 631 |  |  | 96 |  |  | 460 | 460 | 355 |  | 6.770852 | 5900000 | 631 | https://doi.org/10.1038/ncomms5312 | SN | mp-3970 | icsd-280318 icsd-24659 icsd-174003 | 1.042164436 | Nature Communications | 2041-1723 | 2014
3241 | K2TiF6Mn0.014 | K2TiF6 | Mn | 4 | 0.014 |  |  |  | 298 | 631 |  |  | 98 |  |  | 460 | 460 |  |  | 6.778151 | 6000000 | 631 | https://doi.org/10.1038/ncomms5312 | SN | mp-3970 | icsd-280318 icsd-24659 icsd-174003 | 1.06125766 | Nature Communications | 2041-1723 | 2014
3242 | K2TiF6Mn0.021 | K2TiF6 | Mn | 4 | 0.021 |  |  |  | 298 | 631 |  |  | 96 |  |  | 460 | 460 |  |  | 6.763428 | 5800000 | 631 | https://doi.org/10.1038/ncomms5312 | SN | mp-3970 | icsd-280318 icsd-24659 icsd-174003 | 1.030680858 | Nature Communications | 2041-1723 | 2014
3243 | K2TiF6Mn0.055 | K2TiF6 | Mn | 4 | 0.055 |  |  |  | 298 | 631 |  |  | 93 |  | 480 | 460 | 460 |  |  | 6.755875 | 5700000 | 631 | https://doi.org/10.1038/ncomms5312 | SN | mp-3970 | icsd-280318 icsd-24659 icsd-174003 | 1.030680858 | Nature Communications | 2041-1723 | 2014
3244 | K2TiF6Mn0.065 | K2TiF6 | Mn | 4 | 0.065 |  |  |  | 298 | 631 |  |  | 78 |  |  | 460 | 460 |  |  | 6.716003 | 5200000 | 631 | https://doi.org/10.1038/ncomms5312 | SN | mp-3970 | icsd-280318 icsd-24659 icsd-174003 | 1.018310815 | Nature Communications | 2041-1723 | 2014
3245 | K2NbF7Mn0.0139 | K2NbF7 | Mn | 4 | 0.0139 |  |  |  | 298 | 628 | 0.6868 | 0.3131 | 71.3 |  |  | 467 | 467 |  |  | 6.558709 | 3620000 | 628 | https://doi.org/10.1016/j.optmat.2018.10.031 | ESV | mp-4758 | icsd-14132 icsd-19066 | 1.775265721 | Optical Materials | 0925-3467 | 2018
3246 | Cs2HfF6Mn0.019 | Cs2HfF6 | Mn | 4 | 0.019 |  |  |  | 298 | 632 |  |  | 85 |  | 403 | 470 | 470 |  |  | 6.653213 | 4500000 | 632 | https://doi.org/10.1016/j.jlumin.2017.10.006 | ESV | mp-13948 | icsd-25600 | 1.105110399 | Journal of Luminescence | 0022-2313 | 2018
3247 | Ba1.96AlSi5N9Eu0.04 | Ba1.96AlSi5N9 | Eu | 2 | 0.04 |  |  |  | 298 | 580 |  |  | 22.3 |  |  | 450 | 450 |  |  |  |  | 580 | https://doi.org/10.1021/cm803233d | ACS |  |  | 1.277124026 | Chemistry of Materials | 0897-4756 | 2009
3248 | K2LiAlF6Mn0.005 | K2LiAlF6 | Mn | 4 | 0.005 |  |  |  | 293 | 634 | 0.657 | 0.341 |  |  | 510 | 465 | 465 | 360 |  | 6.892095 | 7800000 | 634 | https://doi.org/10.1007/s11431-017-9033-4 | SN | mp-556996,mp-15549,mp-9839,mp-722903 | icsd-27672 icsd-48149 icsd-408552 icsd-37250 icsd-408553 | 1.470791217 | Science China Technological Sciences | 1674-7321 | 2017
3249 | K2LiAlF6Mn0.005 | K2LiAlF6 | Mn | 4 | 0.005 |  |  |  | 313 | 634 | 0.657 | 0.341 |  |  |  | 465 | 465 | 360 |  | 6.919078 | 8300000 | 634 | https://doi.org/10.1007/s11431-017-9033-4 | SN | mp-556996,mp-15549,mp-9839,mp-722903 | icsd-27672 icsd-48149 icsd-408552 icsd-37250 icsd-408553 | 1.541753904 | Science China Technological Sciences | 1674-7321 | 2017
3250 | K2LiAlF6Mn0.005 | K2LiAlF6 | Mn | 4 | 0.005 |  |  |  | 400 | 634 | 0.6515 | 0.349 |  |  |  | 465 | 465 | 360 |  |  |  | 634 | https://doi.org/10.1007/s11431-017-9033-4 | SN | mp-556996,mp-15549,mp-9839,mp-722903 | icsd-27672 icsd-48149 icsd-408552 icsd-37250 icsd-408553 | 1.344423978 | Science China Technological Sciences | 1674-7321 | 2017
3251 | K2LiAlF6Mn0.005 | K2LiAlF6 | Mn | 4 | 0.005 |  |  |  | 425 | 634 | 0.646 | 0.3545 |  |  |  | 465 | 465 | 360 |  |  |  | 634 | https://doi.org/10.1007/s11431-017-9033-4 | SN | mp-556996,mp-15549,mp-9839,mp-722903 | icsd-27672 icsd-48149 icsd-408552 icsd-37250 icsd-408553 | 1.365817203 | Science China Technological Sciences | 1674-7321 | 2017
3252 | K2LiAlF6Mn0.005 | K2LiAlF6 | Mn | 4 | 0.005 |  |  |  | 450 | 634 | 0.638 | 0.361 |  |  |  | 465 | 465 | 360 |  |  |  | 634 | https://doi.org/10.1007/s11431-017-9033-4 | SN | mp-556996,mp-15549,mp-9839,mp-722903 | icsd-27672 icsd-48149 icsd-408552 icsd-37250 icsd-408553 | 1.391221606 | Science China Technological Sciences | 1674-7321 | 2017
3253 | K2LiAlF6Mn0.005 | K2LiAlF6 | Mn | 4 | 0.005 |  |  |  | 475 | 634 | 0.627 | 0.371 |  |  |  | 465 | 465 | 360 |  |  |  | 634 | https://doi.org/10.1007/s11431-017-9033-4 | SN | mp-556996,mp-15549,mp-9839,mp-722903 | icsd-27672 icsd-48149 icsd-408552 icsd-37250 icsd-408553 | 1.4202899 | Science China Technological Sciences | 1674-7321 | 2017
3254 | K2LiAlF6Mn0.005 | K2LiAlF6 | Mn | 4 | 0.005 |  |  |  | 500 | 634 | 0.612 | 0.3855 |  |  |  | 465 | 465 | 360 |  |  |  | 634 | https://doi.org/10.1007/s11431-017-9033-4 | SN | mp-556996,mp-15549,mp-9839,mp-722903 | icsd-27672 icsd-48149 icsd-408552 icsd-37250 icsd-408553 | 1.454632179 | Science China Technological Sciences | 1674-7321 | 2017
3255 | Ca20Li8Al39N55Eu0.005 | Ca20Li8Al39N55 | Eu | 2 | 0.005 |  |  |  | 298 | 650 |  |  | 4 |  |  | 390 | [5 empty] | 650 | https://doi.org/10.1021/acs.chemmater.5b04929 | ACS |  |  | 2.500194492 | Chemistry of Materials | 0897-4756 | 2016
3256 | Ca20Li8Al39N55Eu0.005 | Ca20Li8Al39N55 | Eu | 2 | 0.005 |  |  |  | 298 | 650 | 0.391 | 0.308 | 3 |  | 355 | 450 | 525 |  |  |  |  | 650 | https://doi.org/10.1021/acs.chemmater.5b04929 | ACS |  |  | 2.500976233 | Chemistry of Materials | 0897-4756 | 2016
3257 | Ca20Li8Al39N55Eu0.005 | Ca20Li8Al39N55 | Eu | 2 | 0.005 |  |  |  | 298 | 650 |  |  | 9 |  |  | 500 | [5 empty] | 650 | https://doi.org/10.1021/acs.chemmater.5b04929 | ACS |  |  | 2.500604624 | Chemistry of Materials | 0897-4756 | 2016
3258 | Ca18.75Li10.5Al39N55Eu0.005 | Ca18.75Li10.5Al39N55 | Eu | 2 | 0.005 |  |  |  | 298 | 650 | 0.699 | 0.3 | 11 |  | 360 | 450 | 525 |  |  |  |  | 650 | https://doi.org/10.1021/acs.chemmater.5b04929 | ACS |  |  | 2.528411189 | Chemistry of Materials | 0897-4756 | 2016
3259 | Ca18Li12Al39N55Eu0.005 | Ca18Li12Al39N55 | Eu | 2 | 0.005 |  |  |  | 298 | 650 | 0.699 | 0.301 | 14 |  | 360 | 450 | 525 |  |  |  |  | 650 | https://doi.org/10.1021/acs.chemmater.5b04929 | ACS |  |  | 2.544979192 | Chemistry of Materials | 0897-4756 | 2016
3260 | Ca18Li12Al39N55Eu0.005 | Ca18Li12Al39N55 | Eu | 2 | 0.005 |  |  |  | 298 | 650 |  |  | 24 |  |  | 500 | [5 empty] | 650 | https://doi.org/10.1021/acs.chemmater.5b04929 | ACS |  |  | 2.544633557 | Chemistry of Materials | 0897-4756 | 2016
3261 | BaLi2Al2Si2N6Eu0.01 | BaLi2Al2Si2N6 | Eu | 2 | 0.01 |  |  |  | 298 | 540 | 0.3 | 0.64 |  |  | 538 | 395 | 395 |  |  |  |  | 540 | https://doi.org/10.1021/acs.chemmater.5b02702 | ACS |  |  | 1.02276155 | Chemistry of Materials | 0897-4756 | 2015
3262 | Ba3In3.88P6O24Eu0.03 | Ba3In3.88P6O24 | Eu | 3 | 0.03 |  |  |  | 298 | 612 | 0.6439 | 0.3557 | 35.4 |  |  | 232 | 390 | 465 |  |  |  | 612 | https://doi.org/10.1016/j.jallcom.2019.05.059 | ESV |  |  | 1.205701833 | Journal of Alloys and Compounds | 0925-8388 | 2019
3263 | Ba3In3.92P6O24Tb0.02 | Ba3In3.92P6O24 | Tb | 3 | 0.02 |  |  |  | 298 | 549 | 0.2697 | 0.4224 |  |  |  | 231 | 231 |  |  |  |  | 549 | https://doi.org/10.1016/j.jallcom.2019.05.059 | ESV |  |  | 1.191172203 | Journal of Alloys and Compounds | 0925-8388 | 2019
3264 | Ba3In3.88P6O24Tb0.03 | Ba3In3.88P6O24 | Tb | 3 | 0.03 |  |  |  | 298 | 549 | 0.2859 | 0.4829 |  |  |  | 231 | 231 |  |  |  |  | 549 | https://doi.org/10.1016/j.jallcom.2019.05.059 | ESV |  |  | 1.194533756 | Journal of Alloys and Compounds | 0925-8388 | 2019
3265 | Ba3In3.84P6O24Tb0.04 | Ba3In3.84P6O24 | Tb | 3 | 0.04 |  |  |  | 298 | 549 | 0.2929 | 0.509 |  |  |  | 231 | 231 |  |  |  |  | 549 | https://doi.org/10.1016/j.jallcom.2019.05.059 | ESV |  |  | 1.197938233 | Journal of Alloys and Compounds | 0925-8388 | 2019
3266 | Ba3In3.80P6O24Tb0.05 | Ba3In3.80P6O24 | Tb | 3 | 0.05 |  |  |  | 298 | 549 | 0.2991 | 0.5324 |  |  |  | 231 | 231 |  |  |  |  | 549 | https://doi.org/10.1016/j.jallcom.2019.05.059 | ESV |  |  | 1.201394028 | Journal of Alloys and Compounds | 0925-8388 | 2019
3267 | Ba3In3.76P6O24Tb0.06 | Ba3In3.76P6O24 | Tb | 3 | 0.06 |  |  |  | 298 | 549 | 0.3031 | 0.5489 |  |  |  | 231 | 231 |  |  |  |  | 549 | https://doi.org/10.1016/j.jallcom.2019.05.059 | ESV |  |  | 1.204899609 | Journal of Alloys and Compounds | 0925-8388 | 2019
3268 | Ba3In3.68P6O24Tb0.08 | Ba3In3.68P6O24 | Tb | 3 | 0.08 |  |  |  | 298 | 549 | 0.3061 | 0.5596 |  |  |  | 231 | 231 |  |  |  |  | 549 | https://doi.org/10.1016/j.jallcom.2019.05.059 | ESV |  |  | 1.212054179 | Journal of Alloys and Compounds | 0925-8388 | 2019
3269 | Ba3In3.96P6O24Eu0.01 | Ba3In3.96P6O24 | Eu | 3 | 0.01 |  |  |  | 298 | 612 | 0.6341 | 0.3655 |  |  |  | 232 | 232 |  |  |  |  | 612 | https://doi.org/10.1016/j.jallcom.2019.05.059 | ESV |  |  | 1.194325711 | Journal of Alloys and Compounds | 0925-8388 | 2019
3270 | Ba3In3.94P6O24Eu0.01Tb0.005 | Ba3In3.94P6O24 | Eu | 3 | 0.01 | Tb | 3 | 0.005 | 298 | 612 | 0.5093 | 0.3226 |  |  |  | 233 | [6 empty] | https://doi.org/10.1016/j.jallcom.2019.05.059 | ESV |  |  | 1.190014112 | Journal of Alloys and Compounds | 0925-8388 | 2019
3271 | Ba3In3.93P6O24Eu0.01Tb0.0075 | Ba3In3.93P6O24 | Eu | 3 | 0.01 | Tb | 3 | 0.0075 | 298 | 612 | 0.3837 | 0.3331 |  |  |  | 233 | [6 empty] | https://doi.org/10.1016/j.jallcom.2019.05.059 | ESV |  |  | 1.190897088 | Journal of Alloys and Compounds | 0925-8388 | 2019
3272 | Ba3In3.92P6O24Eu0.01Tb0.01 | Ba3In3.92P6O24 | Eu | 3 | 0.01 | Tb | 3 | 0.01 | 298 | 612 | 0.3769 | 0.3489 |  |  |  | 233 | [6 empty] | https://doi.org/10.1016/j.jallcom.2019.05.059 | ESV |  |  | 1.191777021 | Journal of Alloys and Compounds | 0925-8388 | 2019
3273 | Ba3In3.9P6O24Eu0.01Tb0.015 | Ba3In3.9P6O24 | Eu | 3 | 0.01 | Tb | 3 | 0.015 | 298 | 549 | 0.359 | 0.3926 |  |  |  | 233 | [6 empty] | https://doi.org/10.1016/j.jallcom.2019.05.059 | ESV |  |  | 1.191794145 | Journal of Alloys and Compounds | 0925-8388 | 2019
3274 | Ba3In3.88P6O24Eu0.01Tb0.02 | Ba3In3.88P6O24 | Eu | 3 | 0.01 | Tb | 3 | 0.02 | 298 | 549 | 0.3497 | 0.4252 |  |  |  | 233 | [6 empty] | https://doi.org/10.1016/j.jallcom.2019.05.059 | ESV |  |  | 1.193495898 | Journal of Alloys and Compounds | 0925-8388 | 2019
3275 | Ba3In3.86P6O24Eu0.01Tb0.025 | Ba3In3.86P6O24 | Eu | 3 | 0.01 | Tb | 3 | 0.025 | 298 | 549 | 0.3479 | 0.4544 |  |  |  | 233 | [6 empty] | https://doi.org/10.1016/j.jallcom.2019.05.059 | ESV |  |  | 1.195204855 | Journal of Alloys and Compounds | 0925-8388 | 2019
3276 | Ba3In3.9P6O24Tb0.015Eu0.01 | Ba3In3.9P6O24 | Tb | 3 | 0.015 | Eu | 3 | 0.01 | 298 | 549 | 0.3438 | 0.3956 | 31.4 |  |  | 233 |  |  |  | 6.580925 | 3810000 | 549 | https://doi.org/10.1016/j.jallcom.2019.05.059 | ESV |  |  | 2.031187045 | Journal of Alloys and Compounds | 0925-8388 | 2019
3277 | Ba3In3.86P6O24Tb0.015Eu0.02 | Ba3In3.86P6O24 | Tb | 3 | 0.015 | Eu | 3 | 0.02 | 298 | 612 | 0.4011 | 0.3812 | 22.5 |  | 473 | 233 |  |  |  | 6.579784 | 3800000 | 549 | https://doi.org/10.1016/j.jallcom.2019.05.059 | ESV |  |  | 2.005208871 | Journal of Alloys and Compounds | 0925-8388 | 2019
3278 | Ba3In3.82P6O24Tb0.015Eu0.03 | Ba3In3.82P6O24 | Tb | 3 | 0.015 | Eu | 3 | 0.03 | 298 | 612 | 0.425 | 0.3701 | 25.3 |  |  | 233 |  |  |  | 6.60206 | 4000000 | 549 | https://doi.org/10.1016/j.jallcom.2019.05.059 | ESV |  |  | 1.958797804 | Journal of Alloys and Compounds | 0925-8388 | 2019
3279 | Ba3In3.78P6O24Tb0.015Eu0.04 | Ba3In3.78P6O24 | Tb | 3 | 0.015 | Eu | 3 | 0.04 | 298 | 612 | 0.452 | 0.3586 |  |  |  | 233 |  |  |  | 6.586587 | 3860000 | 549 | https://doi.org/10.1016/j.jallcom.2019.05.059 | ESV |  |  | 2.037431572 | Journal of Alloys and Compounds | 0925-8388 | 2019
3280 | Ba3In3.74P6O24Tb0.015Eu0.05 | Ba3In3.74P6O24 | Tb | 3 | 0.015 | Eu | 3 | 0.05 | 298 | 612 | 0.4675 | 0.352 |  |  |  | 233 |  |  |  | 6.599883 | 3980000 | 549 | https://doi.org/10.1016/j.jallcom.2019.05.059 | ESV |  |  | 1.935139716 | Journal of Alloys and Compounds | 0925-8388 | 2019
3281 | ZnOEu0.004 | ZnO | Eu | 3 | 0.004 |  |  |  | 298 | 618 |  |  | 7.8 |  |  | 466 | 466 |  |  | 6.115943 | 1306000 | 618 | https://doi.org/10.1016/j.saa.2017.03.067 | ESV | mp-2133,mp-1986,mp-1093993,mp-2229,mp-997630,mp-1245209,mp-1245109,mp-1245015,mp-1017539,mp-1245255,mp-13161 | icsd-656331 icsd-166355 icsd-185828 icsd-67848 icsd-184079 icsd-236754 icsd-166353 icsd-65119 icsd-193696 icsd-182356 icsd-180052 icsd-166356 icsd-195802 icsd-82028 icsd-94002 icsd-165014 icsd-164209 icsd-647667 icsd-161836 icsd-67454 icsd-154488 icsd-41488 icsd-157132 icsd-164690 icsd-185829 icsd-155780 icsd-154487 icsd-65122 icsd-157133 icsd-184674 icsd-57478 icsd-181731 icsd-163380 icsd-154490 icsd-52362 icsd-65120 icsd-26170 icsd-191642 icsd-57450 icsd-182355 icsd-162843 icsd-236619 icsd-165009 icsd-184793 icsd-157724 icsd-76641 icsd-29272 icsd-165011 icsd-189104 icsd-67849 icsd-65121 icsd-165013 icsd-165010 icsd-166354 icsd-167690 icsd-165002 icsd-31060 icsd-154489 icsd-154486 icsd-165012 icsd-181473 icsd-185827 icsd-31052 icsd-647681 icsd-82029 icsd-166243 icsd-34477 icsd-94004 icsd-169463 icsd-162753 icsd-647683 icsd-182357 icsd-163383 icsd-187457 icsd-190806 icsd-190802 icsd-38222 icsd-166359 icsd-182358 icsd-166358 icsd-57156 icsd-190804 icsd-166360 icsd-182359 icsd-190807 icsd-163381 icsd-190803 icsd-190805 icsd-166357 icsd-181039 icsd-182360 icsd-163382 | 1.082321851 | Spectrochimica Acta - Part A: Molecular and Biomolecular Spectroscopy | 1386-1425 | 2017
3282 | Ba9.95F2P6O24Eu0.05 | Ba9.95F2P6O24 | Eu | 3 | 0.05 |  |  |  | 298 | 616 | 0.54 | 0.446 |  |  |  | 394 | 394 | 382 | 362 | 6.379487 | 2396000 | 616 | https://doi.org/10.1016/j.saa.2015.03.029 | ESV | mp-1228113,mp-1214497 |  | 0.97835026 | Spectrochimica Acta - Part A: Molecular and Biomolecular Spectroscopy | 1386-1425 | 2015
3283 | Ba9.93F2P6O24Eu0.07 | Ba9.93F2P6O24 | Eu | 3 | 0.07 |  |  |  | 298 | 616 | 0.535 | 0.45 |  |  |  | 394 | 394 | 382 | 362 |  |  | 616 | https://doi.org/10.1016/j.saa.2015.03.029 | ESV | mp-1228113,mp-1214497 |  | 1.611780648 | Spectrochimica Acta - Part A: Molecular and Biomolecular Spectroscopy | 1386-1425 | 2015
3284 | Ba9.9F2P6O24Eu0.1 | Ba9.9F2P6O24 | Eu | 3 | 0.1 |  |  |  | 298 | 616 | 0.57 | 0.421 |  |  |  | 394 | 394 | 382 | 362 | 6.391993 | 2466000 | 616 | https://doi.org/10.1016/j.saa.2015.03.029 | ESV | mp-1228113,mp-1214497 |  | 0.987658043 | Spectrochimica Acta - Part A: Molecular and Biomolecular Spectroscopy | 1386-1425 | 2015
3285 | Ba9.8F2P6O24Eu0.2 | Ba9.8F2P6O24 | Eu | 3 | 0.2 |  |  |  | 298 | 616 | 0.588 | 0.406 |  |  |  | 394 | 394 | 382 | 362 | 6.402261 | 2525000 | 616 | https://doi.org/10.1016/j.saa.2015.03.029 | ESV | mp-1228113,mp-1214497 |  | 1.013293005 | Spectrochimica Acta - Part A: Molecular and Biomolecular Spectroscopy | 1386-1425 | 2015
3286 | Ba9.7F2P6O24Eu0.3 | Ba9.7F2P6O24 | Eu | 3 | 0.3 |  |  |  | 298 | 616 | 0.588 | 0.406 |  |  |  | 394 | 394 | 382 | 362 | 6.369216 | 2340000 | 616 | https://doi.org/10.1016/j.saa.2015.03.029 | ESV | mp-1228113,mp-1214497 |  | 1.03666211 | Spectrochimica Acta - Part A: Molecular and Biomolecular Spectroscopy | 1386-1425 | 2015
3287 | Ba9.6F2P6O24Eu0.4 | Ba9.6F2P6O24 | Eu | 3 | 0.4 |  |  |  | 298 | 616 | 0.594 | 0.406 |  |  |  | 394 | 394 | 382 | 362 |  |  | 616 | https://doi.org/10.1016/j.saa.2015.03.029 | ESV | mp-1228113,mp-1214497 |  | 3.110369538 | Spectrochimica Acta - Part A: Molecular and Biomolecular Spectroscopy | 1386-1425 | 2015
3288 | Ba9.5F2P6O24Eu0.5 | Ba9.5F2P6O24 | Eu | 3 | 0.5 |  |  |  | 298 | 616 | 0.601 | 0.395 |  |  |  | 394 | 394 | 382 | 362 |  |  | 616 | https://doi.org/10.1016/j.saa.2015.03.029 | ESV | mp-1228113,mp-1214497 |  | 3.837135028 | Spectrochimica Acta - Part A: Molecular and Biomolecular Spectroscopy | 1386-1425 | 2015
3289 | Ba9.3F2P6O24Eu0.7 | Ba9.3F2P6O24 | Eu | 3 | 0.7 |  |  |  | 298 | 616 | 0.602 | 0.394 | 59.6 |  |  | 394 | 394 | 382 | 362 | 6.446382 | 2795000 | 616 | https://doi.org/10.1016/j.saa.2015.03.029 | ESV | mp-1228113,mp-1214497 |  | 1.083224739 | Spectrochimica Acta - Part A: Molecular and Biomolecular Spectroscopy | 1386-1425 | 2015
3290 | Ba9F2P6O24Eu1 | Ba9F2P6O24 | Eu | 3 | 1 |  |  |  | 298 | 616 | 0.605 | 0.342 |  |  |  | 394 | 394 | 382 | 362 | 6.374565 | 2369000 | 616 | https://doi.org/10.1016/j.saa.2015.03.029 | ESV | mp-1228113,mp-1214497 |  | 1.017603416 | Spectrochimica Acta - Part A: Molecular and Biomolecular Spectroscopy | 1386-1425 | 2015
3291 | Ca18Li3Bi0.8P14O56Eu0.2 | Ca18Li3Bi0.8P14O56 | Eu | 3 | 0.2 |  |  |  | 298 | 612 | 0.6275 | 0.3404 |  |  |  | 394 | 394 | 376 | 463 | 6.243038 | 1750000 | 612 | https://doi.org/10.1039/C8DT04047H | RSC |  |  | 1.01241337 | Dalton Transactions | 1477-9226 | 2019
3292 | Ca18Li3Bi0.6P14O56Eu0.4 | Ca18Li3Bi0.6P14O56 | Eu | 3 | 0.4 |  |  |  | 298 | 612 | 0.6442 | 0.3432 |  |  |  | 394 | 394 | 376 | 463 | 6.260071 | 1820000 | 612 | https://doi.org/10.1039/C8DT04047H | RSC |  |  | 1.025362263 | Dalton Transactions | 1477-9226 | 2019
3293 | Ca18Li3Bi0.4P14O56Eu0.6 | Ca18Li3Bi0.4P14O56 | Eu | 3 | 0.6 |  |  |  | 298 | 612 | 0.638 | 0.3478 |  |  | 403 | 394 | 394 | 376 | 463 | 6.276462 | 1890000 | 612 | https://doi.org/10.1039/C8DT04047H | RSC |  |  | 0.982492749 | Dalton Transactions | 1477-9226 | 2019
3294 | Ca18Li3Bi0.4P14O56Eu0.6 | Ca18Li3Bi0.4P14O56 | Eu | 3 | 0.6 |  |  |  | 333 | 612 | [5 empty] | 394 |  |  |  | 6.255273 | 1800000 |  | https://doi.org/10.1039/C8DT04047H | RSC |  |  | 1.001031969 | Dalton Transactions | 1477-9226 | 2019
3295 | Ca18Li3Bi0.4P14O56Eu0.6 | Ca18Li3Bi0.4P14O56 | Eu | 3 | 0.6 |  |  |  | 363 | 612 | [5 empty] | 394 |  |  |  | 6.252853 | 1790000 |  | https://doi.org/10.1039/C8DT04047H | RSC |  |  | 1.001730674 | Dalton Transactions | 1477-9226 | 2019
3296 | Ca18Li3Bi0.4P14O56Eu0.6 | Ca18Li3Bi0.4P14O56 | Eu | 3 | 0.6 |  |  |  | 393 | 612 | [5 empty] | 394 |  |  |  | 6.25042 | 1780000 |  | https://doi.org/10.1039/C8DT04047H | RSC |  |  | 0.966070008 | Dalton Transactions | 1477-9226 | 2019
3297 | Ca18Li3Bi0.4P14O56Eu0.6 | Ca18Li3Bi0.4P14O56 | Eu | 3 | 0.6 |  |  |  | 423 | 612 | [5 empty] | 394 |  |  |  | 6.247973 | 1770000 |  | https://doi.org/10.1039/C8DT04047H | RSC |  |  | 0.987310651 | Dalton Transactions | 1477-9226 | 2019
3298 | Ca18Li3Bi0.4P14O56Eu0.6 | Ca18Li3Bi0.4P14O56 | Eu | 3 | 0.6 |  |  |  | 453 | 612 | [5 empty] | 394 |  |  |  | 6.235528 | 1720000 |  | https://doi.org/10.1039/C8DT04047H | RSC |  |  | 1.08514655 | Dalton Transactions | 1477-9226 | 2019
3299 | Ca18Li3Bi0.4P14O56Eu0.6 | Ca18Li3Bi0.4P14O56 | Eu | 3 | 0.6 |  |  |  | 483 | 612 | [5 empty] | 394 |  |  |  | 6.232996 | 1710000 |  | https://doi.org/10.1039/C8DT04047H | RSC |  |  | 0.998132158 | Dalton Transactions | 1477-9226 | 2019
3300 | Ca18Li3Bi0.2P14O56Eu0.8 | Ca18Li3Bi0.2P14O56 | Eu | 3 | 0.8 |  |  |  | 298 | 612 | 0.63 | 0.3491 |  |  |  | 394 | 394 | 376 | 463 | 6.269513 | 1860000 | 612 | https://doi.org/10.1039/C8DT04047H | RSC |  |  | 1.088900564 | Dalton Transactions | 1477-9226 | 2019
3301 | Ca18Li3P14O56Eu1 | Ca18Li3P14O56 | Eu | 3 | 1 |  |  |  | 298 | 612 | 0.6211 | 0.3507 |  |  |  | 394 | 394 | 376 | 463 | 6.257679 | 1810000 | 612 | https://doi.org/10.1039/C8DT04047H | RSC |  |  | 1.029849546 | Dalton Transactions | 1477-9226 | 2019
3302 | Ca0.997AlSiN3Yb0.003 | Ca0.997AlSiN3 | Yb | 2 | 0.003 |  |  |  | 298 | 629 | 0.575 | 0.413 |  |  |  | 529 | 529 |  |  |  |  | 629 | https://doi.org/10.1039/C2JM35170F | RSC |  |  | 1.205207765 | Journal of Materials Chemistry | 0959-9428 | 2012
3303 | Ca0.997AlSiN3Yb0.003 | Ca0.997AlSiN3 | Yb | 2 | 0.003 |  |  |  | 298 | 629 |  |  |  |  | 408 | 465 | [6 empty] | https://doi.org/10.1039/C2JM35170F | RSC |  |  | 1.008132858 | Journal of Materials Chemistry | 0959-9428 | 2012
3304 | Na3Lu0.8P2O8Eu0.2 | Na3Lu0.8P2O8 | Eu | 3 | 0.2 |  |  |  | 298 | 614 |  |  | 85 | 11 |  | 393 | 393 |  |  | 6.471292 | 2960000 | 614 | https://doi.org/10.1016/j.jallcom.2019.06.190 | ESV |  |  | 1.00927418 | Journal of Alloys and Compounds | 0925-8388 | 2019
3305 | Na3Lu0.6P2O8Eu0.4 | Na3Lu0.6P2O8 | Eu | 3 | 0.4 |  |  |  | 298 | 614 |  |  | 86.5 | 14 |  | 393 | 393 |  |  | 6.4843 | 3050000 | 614 | https://doi.org/10.1016/j.jallcom.2019.06.190 | ESV |  |  | 1.07642451 | Journal of Alloys and Compounds | 0925-8388 | 2019
3306 | Na3Lu0.4P2O8Eu0.6 | Na3Lu0.4P2O8 | Eu | 3 | 0.6 |  |  |  | 298 | 614 |  |  | 90 | 19 |  | 393 | 393 |  |  | 6.488551 | 3080000 | 614 | https://doi.org/10.1016/j.jallcom.2019.06.190 | ESV |  |  | 1.416605527 | Journal of Alloys and Compounds | 0925-8388 | 2019
3307 | Na3Lu0.2P2O8Eu0.8 | Na3Lu0.2P2O8 | Eu | 3 | 0.8 |  |  |  | 298 | 614 |  |  | 97 | 23 |  | 393 | 393 |  |  | 6.501059 | 3170000 | 614 | https://doi.org/10.1016/j.jallcom.2019.06.190 | ESV |  |  | 163.2285731 | Journal of Alloys and Compounds | 0925-8388 | 2019
3308 | Na3P2O8Eu1 | Na3P2O8 | Eu | 3 | 1 |  |  |  | 298 | 614 | 0.629 | 0.371 | 99 | 26 | 600 | 393 | 393 |  |  | 6.521138 | 3320000 | 614 | https://doi.org/10.1016/j.jallcom.2019.06.190 | ESV | mp-1200484 | icsd-95893 | 151.7570078 | Journal of Alloys and Compounds | 0925-8388 | 2019
3309 | Zr0.95O2Eu0.05 | Zr0.95O2 | Eu | 3 | 0.05 |  |  |  | 298 | 604 | 0.554 | 0.372 |  |  |  | 393 | 393 |  |  |  |  | 604 | https://doi.org/10.1016/j.dyepig.2017.12.012 | ESV | mp-2858,mp-776404,mp-754403,mp-1190186,mp-556605,mp-755089,mp-755759,mp-2574,mp-776427,mp-775909,mp-775980,mp-755769,mp-775910,mp-1565,mp-754741,mp-775935,mp-776386,mp-963,mp-1245318,mp-1100824 | icsd-82544 icsd-187209 icsd-80043 icsd-172161 icsd-173959 icsd-82543 icsd-291451 icsd-80042 icsd-658755 icsd-94887 icsd-186674 icsd-41010 icsd-80044 icsd-18190 icsd-62993 icsd-248445 icsd-68782 icsd-57158 icsd-157403 icsd-94886 icsd-86692 icsd-57451 icsd-89426 icsd-417639 icsd-187208 icsd-80048 icsd-80046 icsd-80045 icsd-291120 icsd-41572 icsd-248446 icsd-80050 icsd-80049 icsd-187207 icsd-26488 icsd-15983 icsd-82545 icsd-60900 icsd-647691 icsd-57157 icsd-96537 icsd-80047 icsd-185125 icsd-659226 icsd-60901 icsd-237008 icsd-248449 icsd-173960 icsd-67004 icsd-94931 icsd-66784 icsd-66783 icsd-92091 icsd-92093 icsd-85322 icsd-157620 icsd-237007 icsd-647692 icsd-9993 icsd-92092 icsd-66781 icsd-164736 icsd-51051 icsd-93124 icsd-66786 icsd-248448 icsd-291452 icsd-173961 icsd-157621 icsd-66788 icsd-88022 icsd-93028 icsd-66782 icsd-185124 icsd-93125 icsd-66787 icsd-93033 icsd-93032 icsd-93030 icsd-66785 icsd-93031 icsd-68781 icsd-92090 icsd-180936 icsd-157618 icsd-97004 icsd-248447 icsd-164862 icsd-186673 icsd-157619 icsd-66789 icsd-93123 icsd-93126 icsd-23928 icsd-93029 icsd-68589 icsd-655671 icsd-248444 icsd-53998 icsd-105553 icsd-164861 icsd-291119 icsd-92096 icsd-248443 icsd-186672 icsd-291453 icsd-157617 icsd-173962 icsd-647689 icsd-92095 icsd-237006 icsd-185123 icsd-89429 icsd-79914 icsd-173963 icsd-56696 icsd-83862 icsd-79915 | 1.094046637 | Dyes and Pigments | 0143-7208 | 2018
3310 | Zr0.93O2Eu0.07 | Zr0.93O2 | Eu | 3 | 0.07 |  |  |  | 298 | 604 | 0.567 | 0.37 |  |  |  | 393 | 393 |  |  |  |  | 604 | https://doi.org/10.1016/j.dyepig.2017.12.012 | ESV | mp-2858,mp-776404,mp-754403,mp-1190186,mp-556605,mp-755089,mp-755759,mp-2574,mp-776427,mp-775909,mp-775980,mp-755769,mp-775910,mp-1565,mp-754741,mp-775935,mp-776386,mp-963,mp-1245318,mp-1100824 | icsd-82544 icsd-187209 icsd-80043 icsd-172161 icsd-173959 icsd-82543 icsd-291451 icsd-80042 icsd-658755 icsd-94887 icsd-186674 icsd-41010 icsd-80044 icsd-18190 icsd-62993 icsd-248445 icsd-68782 icsd-57158 icsd-157403 icsd-94886 icsd-86692 icsd-57451 icsd-89426 icsd-417639 icsd-187208 icsd-80048 icsd-80046 icsd-80045 icsd-291120 icsd-41572 icsd-248446 icsd-80050 icsd-80049 icsd-187207 icsd-26488 icsd-15983 icsd-82545 icsd-60900 icsd-647691 icsd-57157 icsd-96537 icsd-80047 icsd-185125 icsd-659226 icsd-60901 icsd-237008 icsd-248449 icsd-173960 icsd-67004 icsd-94931 icsd-66784 icsd-66783 icsd-92091 icsd-92093 icsd-85322 icsd-157620 icsd-237007 icsd-647692 icsd-9993 icsd-92092 icsd-66781 icsd-164736 icsd-51051 icsd-93124 icsd-66786 icsd-248448 icsd-291452 icsd-173961 icsd-157621 icsd-66788 icsd-88022 icsd-93028 icsd-66782 icsd-185124 icsd-93125 icsd-66787 icsd-93033 icsd-93032 icsd-93030 icsd-66785 icsd-93031 icsd-68781 icsd-92090 icsd-180936 icsd-157618 icsd-97004 icsd-248447 icsd-164862 icsd-186673 icsd-157619 icsd-66789 icsd-93123 icsd-93126 icsd-23928 icsd-93029 icsd-68589 icsd-655671 icsd-248444 icsd-53998 icsd-105553 icsd-164861 icsd-291119 icsd-92096 icsd-248443 icsd-186672 icsd-291453 icsd-157617 icsd-173962 icsd-647689 icsd-92095 icsd-237006 icsd-185123 icsd-89429 icsd-79914 icsd-173963 icsd-56696 icsd-83862 icsd-79915 | 1.096568033 | Dyes and Pigments | 0143-7208 | 2018
3311 | Zr0.91O2Eu0.09 | Zr0.91O2 | Eu | 3 | 0.09 |  |  |  | 298 | 604 | 0.573 | 0.371 |  |  |  | 393 | 393 |  |  |  |  | 604 | https://doi.org/10.1016/j.dyepig.2017.12.012 | ESV | mp-2858,mp-776404,mp-754403,mp-1190186,mp-556605,mp-755089,mp-755759,mp-2574,mp-776427,mp-775909,mp-775980,mp-755769,mp-775910,mp-1565,mp-754741,mp-775935,mp-776386,mp-963,mp-1245318,mp-1100824 | icsd-82544 icsd-187209 icsd-80043 icsd-172161 icsd-173959 icsd-82543 icsd-291451 icsd-80042 icsd-658755 icsd-94887 icsd-186674 icsd-41010 icsd-80044 icsd-18190 icsd-62993 icsd-248445 icsd-68782 icsd-57158 icsd-157403 icsd-94886 icsd-86692 icsd-57451 icsd-89426 icsd-417639 icsd-187208 icsd-80048 icsd-80046 icsd-80045 icsd-291120 icsd-41572 icsd-248446 icsd-80050 icsd-80049 icsd-187207 icsd-26488 icsd-15983 icsd-82545 icsd-60900 icsd-647691 icsd-57157 icsd-96537 icsd-80047 icsd-185125 icsd-659226 icsd-60901 icsd-237008 icsd-248449 icsd-173960 icsd-67004 icsd-94931 icsd-66784 icsd-66783 icsd-92091 icsd-92093 icsd-85322 icsd-157620 icsd-237007 icsd-647692 icsd-9993 icsd-92092 icsd-66781 icsd-164736 icsd-51051 icsd-93124 icsd-66786 icsd-248448 icsd-291452 icsd-173961 icsd-157621 icsd-66788 icsd-88022 icsd-93028 icsd-66782 icsd-185124 icsd-93125 icsd-66787 icsd-93033 icsd-93032 icsd-93030 icsd-66785 icsd-93031 icsd-68781 icsd-92090 icsd-180936 icsd-157618 icsd-97004 icsd-248447 icsd-164862 icsd-186673 icsd-157619 icsd-66789 icsd-93123 icsd-93126 icsd-23928 icsd-93029 icsd-68589 icsd-655671 icsd-248444 icsd-53998 icsd-105553 icsd-164861 icsd-291119 icsd-92096 icsd-248443 icsd-186672 icsd-291453 icsd-157617 icsd-173962 icsd-647689 icsd-92095 icsd-237006 icsd-185123 icsd-89429 icsd-79914 icsd-173963 icsd-56696 icsd-83862 icsd-79915 | 1.099610706 | Dyes and Pigments | 0143-7208 | 2018
3312 | Zr0.89O2Eu0.11 | Zr0.89O2 | Eu | 3 | 0.11 |  |  |  | 298 | 604 | 0.581 | 0.37 |  |  |  | 393 | 393 |  |  |  |  | 604 | https://doi.org/10.1016/j.dyepig.2017.12.012 | ESV | mp-2858,mp-776404,mp-754403,mp-1190186,mp-556605,mp-755089,mp-755759,mp-2574,mp-776427,mp-775909,mp-775980,mp-755769,mp-775910,mp-1565,mp-754741,mp-775935,mp-776386,mp-963,mp-1245318,mp-1100824 | icsd-82544 icsd-187209 icsd-80043 icsd-172161 icsd-173959 icsd-82543 icsd-291451 icsd-80042 icsd-658755 icsd-94887 icsd-186674 icsd-41010 icsd-80044 icsd-18190 icsd-62993 icsd-248445 icsd-68782 icsd-57158 icsd-157403 icsd-94886 icsd-86692 icsd-57451 icsd-89426 icsd-417639 icsd-187208 icsd-80048 icsd-80046 icsd-80045 icsd-291120 icsd-41572 icsd-248446 icsd-80050 icsd-80049 icsd-187207 icsd-26488 icsd-15983 icsd-82545 icsd-60900 icsd-647691 icsd-57157 icsd-96537 icsd-80047 icsd-185125 icsd-659226 icsd-60901 icsd-237008 icsd-248449 icsd-173960 icsd-67004 icsd-94931 icsd-66784 icsd-66783 icsd-92091 icsd-92093 icsd-85322 icsd-157620 icsd-237007 icsd-647692 icsd-9993 icsd-92092 icsd-66781 icsd-164736 icsd-51051 icsd-93124 icsd-66786 icsd-248448 icsd-291452 icsd-173961 icsd-157621 icsd-66788 icsd-88022 icsd-93028 icsd-66782 icsd-185124 icsd-93125 icsd-66787 icsd-93033 icsd-93032 icsd-93030 icsd-66785 icsd-93031 icsd-68781 icsd-92090 icsd-180936 icsd-157618 icsd-97004 icsd-248447 icsd-164862 icsd-186673 icsd-157619 icsd-66789 icsd-93123 icsd-93126 icsd-23928 icsd-93029 icsd-68589 icsd-655671 icsd-248444 icsd-53998 icsd-105553 icsd-164861 icsd-291119 icsd-92096 icsd-248443 icsd-186672 icsd-291453 icsd-157617 icsd-173962 icsd-647689 icsd-92095 icsd-237006 icsd-185123 icsd-89429 icsd-79914 icsd-173963 icsd-56696 icsd-83862 icsd-79915 | 1.103198392 | Dyes and Pigments | 0143-7208 | 2018
3313 | Zr0.87O2Eu0.13 | Zr0.87O2 | Eu | 3 | 0.13 |  |  |  | 298 | 604 | 0.56 | 0.373 |  |  |  | 393 | 393 |  |  |  |  | 604 | https://doi.org/10.1016/j.dyepig.2017.12.012 | ESV | mp-2858,mp-776404,mp-754403,mp-1190186,mp-556605,mp-755089,mp-755759,mp-2574,mp-776427,mp-775909,mp-775980,mp-755769,mp-775910,mp-1565,mp-754741,mp-775935,mp-776386,mp-963,mp-1245318,mp-1100824 | icsd-82544 icsd-187209 icsd-80043 icsd-172161 icsd-173959 icsd-82543 icsd-291451 icsd-80042 icsd-658755 icsd-94887 icsd-186674 icsd-41010 icsd-80044 icsd-18190 icsd-62993 icsd-248445 icsd-68782 icsd-57158 icsd-157403 icsd-94886 icsd-86692 icsd-57451 icsd-89426 icsd-417639 icsd-187208 icsd-80048 icsd-80046 icsd-80045 icsd-291120 icsd-41572 icsd-248446 icsd-80050 icsd-80049 icsd-187207 icsd-26488 icsd-15983 icsd-82545 icsd-60900 icsd-647691 icsd-57157 icsd-96537 icsd-80047 icsd-185125 icsd-659226 icsd-60901 icsd-237008 icsd-248449 icsd-173960 icsd-67004 icsd-94931 icsd-66784 icsd-66783 icsd-92091 icsd-92093 icsd-85322 icsd-157620 icsd-237007 icsd-647692 icsd-9993 icsd-92092 icsd-66781 icsd-164736 icsd-51051 icsd-93124 icsd-66786 icsd-248448 icsd-291452 icsd-173961 icsd-157621 icsd-66788 icsd-88022 icsd-93028 icsd-66782 icsd-185124 icsd-93125 icsd-66787 icsd-93033 icsd-93032 icsd-93030 icsd-66785 icsd-93031 icsd-68781 icsd-92090 icsd-180936 icsd-157618 icsd-97004 icsd-248447 icsd-164862 icsd-186673 icsd-157619 icsd-66789 icsd-93123 icsd-93126 icsd-23928 icsd-93029 icsd-68589 icsd-655671 icsd-248444 icsd-53998 icsd-105553 icsd-164861 icsd-291119 icsd-92096 icsd-248443 icsd-186672 icsd-291453 icsd-157617 icsd-173962 icsd-647689 icsd-92095 icsd-237006 icsd-185123 icsd-89429 icsd-79914 icsd-173963 icsd-56696 icsd-83862 icsd-79915 | 1.108155587 | Dyes and Pigments | 0143-7208 | 2018
3314 | Ca0.95TiO3Eu0.05 | Ca0.95TiO3 | Eu | 3 | 0.05 |  |  |  | 298 | 616 | 0.608 | 0.392 |  |  |  | 397 | 397 |  |  |  |  | 616 | https://doi.org/10.1016/j.ceramint.2014.03.083 | ESV | mp-4019,mp-556003,mp-1205364,mp-3442,mp-754701,mp-5827 | icsd-167888 icsd-62149 icsd-97828 icsd-167809 icsd-163663 icsd-174127 icsd-94568 icsd-85101 icsd-96258 icsd-162909 icsd-185445 icsd-162916 icsd-162917 icsd-157115 icsd-185443 icsd-185446 icsd-162913 icsd-162908 icsd-163662 icsd-163528 icsd-185452 icsd-16688 icsd-71915 icsd-186224 icsd-185444 icsd-189135 icsd-162918 icsd-162912 icsd-71916 icsd-180956 icsd-74215 icsd-185454 icsd-162914 icsd-74214 icsd-193648 icsd-93082 icsd-153172 icsd-185451 icsd-150420 icsd-74212 icsd-185449 icsd-162911 icsd-51024 icsd-162910 icsd-74213 icsd-37263 icsd-82487 icsd-185447 icsd-50364 icsd-185450 icsd-185453 icsd-74216 icsd-162915 icsd-185448 icsd-165801 icsd-38212 icsd-29116 icsd-162920 icsd-162919 icsd-162922 icsd-162921 icsd-162925 icsd-162924 icsd-77060 icsd-153173 icsd-162923 icsd-187293 icsd-165076 icsd-162926 icsd-31865 icsd-187294 icsd-153174 icsd-31864 | 1.024000474 | Ceramics International | 0272-8842 | 2014
3315 | Ca0.9TiO3Eu0.1 | Ca0.9TiO3 | Eu | 3 | 0.1 |  |  |  | 298 | 616 | 0.623 | 0.376 |  |  |  | 397 | 397 |  |  |  |  | 616 | https://doi.org/10.1016/j.ceramint.2014.03.083 | ESV | mp-4019,mp-556003,mp-1205364,mp-3442,mp-754701,mp-5827 | icsd-167888 icsd-62149 icsd-97828 icsd-167809 icsd-163663 icsd-174127 icsd-94568 icsd-85101 icsd-96258 icsd-162909 icsd-185445 icsd-162916 icsd-162917 icsd-157115 icsd-185443 icsd-185446 icsd-162913 icsd-162908 icsd-163662 icsd-163528 icsd-185452 icsd-16688 icsd-71915 icsd-186224 icsd-185444 icsd-189135 icsd-162918 icsd-162912 icsd-71916 icsd-180956 icsd-74215 icsd-185454 icsd-162914 icsd-74214 icsd-193648 icsd-93082 icsd-153172 icsd-185451 icsd-150420 icsd-74212 icsd-185449 icsd-162911 icsd-51024 icsd-162910 icsd-74213 icsd-37263 icsd-82487 icsd-185447 icsd-50364 icsd-185450 icsd-185453 icsd-74216 icsd-162915 icsd-185448 icsd-165801 icsd-38212 icsd-29116 icsd-162920 icsd-162919 icsd-162922 icsd-162921 icsd-162925 icsd-162924 icsd-77060 icsd-153173 icsd-162923 icsd-187293 icsd-165076 icsd-162926 icsd-31865 icsd-187294 icsd-153174 icsd-31864 | 1.026800948 | Ceramics International | 0272-8842 | 2014
3316 | Ca0.85TiO3Eu0.15 | Ca0.85TiO3 | Eu | 3 | 0.15 |  |  |  | 298 | 616 | 0.622 | 0.376 |  |  |  | 397 | 397 |  |  |  |  | 616 | https://doi.org/10.1016/j.ceramint.2014.03.083 | ESV | mp-4019,mp-556003,mp-1205364,mp-3442,mp-754701,mp-5827 | icsd-167888 icsd-62149 icsd-97828 icsd-167809 icsd-163663 icsd-174127 icsd-94568 icsd-85101 icsd-96258 icsd-162909 icsd-185445 icsd-162916 icsd-162917 icsd-157115 icsd-185443 icsd-185446 icsd-162913 icsd-162908 icsd-163662 icsd-163528 icsd-185452 icsd-16688 icsd-71915 icsd-186224 icsd-185444 icsd-189135 icsd-162918 icsd-162912 icsd-71916 icsd-180956 icsd-74215 icsd-185454 icsd-162914 icsd-74214 icsd-193648 icsd-93082 icsd-153172 icsd-185451 icsd-150420 icsd-74212 icsd-185449 icsd-162911 icsd-51024 icsd-162910 icsd-74213 icsd-37263 icsd-82487 icsd-185447 icsd-50364 icsd-185450 icsd-185453 icsd-74216 icsd-162915 icsd-185448 icsd-165801 icsd-38212 icsd-29116 icsd-162920 icsd-162919 icsd-162922 icsd-162921 icsd-162925 icsd-162924 icsd-77060 icsd-153173 icsd-162923 icsd-187293 icsd-165076 icsd-162926 icsd-31865 icsd-187294 icsd-153174 icsd-31864 | 1.033355591 | Ceramics International | 0272-8842 | 2014
3317 | Ca0.8TiO3Eu0.2 | Ca0.8TiO3 | Eu | 3 | 0.2 |  |  |  | 298 | 616 | 0.619 | 0.381 |  |  |  | 397 | 397 |  |  |  |  | 616 | https://doi.org/10.1016/j.ceramint.2014.03.083 | ESV | mp-4019,mp-556003,mp-1205364,mp-3442,mp-754701,mp-5827 | icsd-167888 icsd-62149 icsd-97828 icsd-167809 icsd-163663 icsd-174127 icsd-94568 icsd-85101 icsd-96258 icsd-162909 icsd-185445 icsd-162916 icsd-162917 icsd-157115 icsd-185443 icsd-185446 icsd-162913 icsd-162908 icsd-163662 icsd-163528 icsd-185452 icsd-16688 icsd-71915 icsd-186224 icsd-185444 icsd-189135 icsd-162918 icsd-162912 icsd-71916 icsd-180956 icsd-74215 icsd-185454 icsd-162914 icsd-74214 icsd-193648 icsd-93082 icsd-153172 icsd-185451 icsd-150420 icsd-74212 icsd-185449 icsd-162911 icsd-51024 icsd-162910 icsd-74213 icsd-37263 icsd-82487 icsd-185447 icsd-50364 icsd-185450 icsd-185453 icsd-74216 icsd-162915 icsd-185448 icsd-165801 icsd-38212 icsd-29116 icsd-162920 icsd-162919 icsd-162922 icsd-162921 icsd-162925 icsd-162924 icsd-77060 icsd-153173 icsd-162923 icsd-187293 icsd-165076 icsd-162926 icsd-31865 icsd-187294 icsd-153174 icsd-31864 | 1.044216667 | Ceramics International | 0272-8842 | 2014
3318 | Ca0.95Ti0.995O3Eu0.05Al0.005 | Ca0.95Ti0.995O3 | Eu | 3 | 0.05 | Al | 3 | 0.005 | 298 | 616 | 0.612 | 0.387 |  |  |  | 397 | 397 |  |  |  |  | 616 | https://doi.org/10.1016/j.ceramint.2014.03.083 | ESV | mp-4019,mp-556003,mp-1205364,mp-3442,mp-754701,mp-5827 | icsd-167888 icsd-62149 icsd-97828 icsd-167809 icsd-163663 icsd-174127 icsd-94568 icsd-85101 icsd-96258 icsd-162909 icsd-185445 icsd-162916 icsd-162917 icsd-157115 icsd-185443 icsd-185446 icsd-162913 icsd-162908 icsd-163662 icsd-163528 icsd-185452 icsd-16688 icsd-71915 icsd-186224 icsd-185444 icsd-189135 icsd-162918 icsd-162912 icsd-71916 icsd-180956 icsd-74215 icsd-185454 icsd-162914 icsd-74214 icsd-193648 icsd-93082 icsd-153172 icsd-185451 icsd-150420 icsd-74212 icsd-185449 icsd-162911 icsd-51024 icsd-162910 icsd-74213 icsd-37263 icsd-82487 icsd-185447 icsd-50364 icsd-185450 icsd-185453 icsd-74216 icsd-162915 icsd-185448 icsd-165801 icsd-38212 icsd-29116 icsd-162920 icsd-162919 icsd-162922 icsd-162921 icsd-162925 icsd-162924 icsd-77060 icsd-153173 icsd-162923 icsd-187293 icsd-165076 icsd-162926 icsd-31865 icsd-187294 icsd-153174 icsd-31864 | 1.026825428 | Ceramics International | 0272-8842 | 2014
3319 | Ca0.95Ti0.99O3Eu0.05Al0.01 | Ca0.95Ti0.99O3 | Eu | 3 | 0.05 | Al | 3 | 0.01 | 298 | 616 | 0.616 | 0.383 |  |  |  | 397 | 397 |  |  |  |  | 616 | https://doi.org/10.1016/j.ceramint.2014.03.083 | ESV | mp-4019,mp-556003,mp-1205364,mp-3442,mp-754701,mp-5827 | icsd-167888 icsd-62149 icsd-97828 icsd-167809 icsd-163663 icsd-174127 icsd-94568 icsd-85101 icsd-96258 icsd-162909 icsd-185445 icsd-162916 icsd-162917 icsd-157115 icsd-185443 icsd-185446 icsd-162913 icsd-162908 icsd-163662 icsd-163528 icsd-185452 icsd-16688 icsd-71915 icsd-186224 icsd-185444 icsd-189135 icsd-162918 icsd-162912 icsd-71916 icsd-180956 icsd-74215 icsd-185454 icsd-162914 icsd-74214 icsd-193648 icsd-93082 icsd-153172 icsd-185451 icsd-150420 icsd-74212 icsd-185449 icsd-162911 icsd-51024 icsd-162910 icsd-74213 icsd-37263 icsd-82487 icsd-185447 icsd-50364 icsd-185450 icsd-185453 icsd-74216 icsd-162915 icsd-185448 icsd-165801 icsd-38212 icsd-29116 icsd-162920 icsd-162919 icsd-162922 icsd-162921 icsd-162925 icsd-162924 icsd-77060 icsd-153173 icsd-162923 icsd-187293 icsd-165076 icsd-162926 icsd-31865 icsd-187294 icsd-153174 icsd-31864 | 1.026912499 | Ceramics International | 0272-8842 | 2014
3320 | Ca0.95Ti0.97O3Eu0.05Al0.03 | Ca0.95Ti0.97O3 | Eu | 3 | 0.05 | Al | 3 | 0.03 | 298 | 616 | 0.617 | 0.383 | 7 |  |  | 397 | 397 |  |  |  |  | 616 | https://doi.org/10.1016/j.ceramint.2014.03.083 | ESV | mp-4019,mp-556003,mp-1205364,mp-3442,mp-754701,mp-5827 | icsd-167888 icsd-62149 icsd-97828 icsd-167809 icsd-163663 icsd-174127 icsd-94568 icsd-85101 icsd-96258 icsd-162909 icsd-185445 icsd-162916 icsd-162917 icsd-157115 icsd-185443 icsd-185446 icsd-162913 icsd-162908 icsd-163662 icsd-163528 icsd-185452 icsd-16688 icsd-71915 icsd-186224 icsd-185444 icsd-189135 icsd-162918 icsd-162912 icsd-71916 icsd-180956 icsd-74215 icsd-185454 icsd-162914 icsd-74214 icsd-193648 icsd-93082 icsd-153172 icsd-185451 icsd-150420 icsd-74212 icsd-185449 icsd-162911 icsd-51024 icsd-162910 icsd-74213 icsd-37263 icsd-82487 icsd-185447 icsd-50364 icsd-185450 icsd-185453 icsd-74216 icsd-162915 icsd-185448 icsd-165801 icsd-38212 icsd-29116 icsd-162920 icsd-162919 icsd-162922 icsd-162921 icsd-162925 icsd-162924 icsd-77060 icsd-153173 icsd-162923 icsd-187293 icsd-165076 icsd-162926 icsd-31865 icsd-187294 icsd-153174 icsd-31864 | 1.03270276 | Ceramics International | 0272-8842 | 2014
3321 | Ca0.95Ti0.95O3Eu0.05Al0.05 | Ca0.95Ti0.95O3 | Eu | 3 | 0.05 | Al | 3 | 0.05 | 298 | 616 | 0.609 | 0.39 |  |  |  | 397 | 397 |  |  |  |  | 616 | https://doi.org/10.1016/j.ceramint.2014.03.083 | ESV | mp-4019,mp-556003,mp-1205364,mp-3442,mp-754701,mp-5827 | icsd-167888 icsd-62149 icsd-97828 icsd-167809 icsd-163663 icsd-174127 icsd-94568 icsd-85101 icsd-96258 icsd-162909 icsd-185445 icsd-162916 icsd-162917 icsd-157115 icsd-185443 icsd-185446 icsd-162913 icsd-162908 icsd-163662 icsd-163528 icsd-185452 icsd-16688 icsd-71915 icsd-186224 icsd-185444 icsd-189135 icsd-162918 icsd-162912 icsd-71916 icsd-180956 icsd-74215 icsd-185454 icsd-162914 icsd-74214 icsd-193648 icsd-93082 icsd-153172 icsd-185451 icsd-150420 icsd-74212 icsd-185449 icsd-162911 icsd-51024 icsd-162910 icsd-74213 icsd-37263 icsd-82487 icsd-185447 icsd-50364 icsd-185450 icsd-185453 icsd-74216 icsd-162915 icsd-185448 icsd-165801 icsd-38212 icsd-29116 icsd-162920 icsd-162919 icsd-162922 icsd-162921 icsd-162925 icsd-162924 icsd-77060 icsd-153173 icsd-162923 icsd-187293 icsd-165076 icsd-162926 icsd-31865 icsd-187294 icsd-153174 icsd-31864 | 1.027975314 | Ceramics International | 0272-8842 | 2014
3322 | Ca9NaZnP7O28Eu0.018 | Ca9NaZnP7O28 | Eu | 3 | 0.018 |  |  |  | 298 | 616 | 0.326 | 0.225 |  |  |  | 378 | 378 |  |  |  |  | 616 | https://doi.org/10.1016/j.dyepig.2017.12.026 | ESV | mp-1221168 |  | 1.391448245 | Dyes and Pigments | 0143-7208 | 2018
3323 | Ca9NaZnP7O28Eu0.036 | Ca9NaZnP7O28 | Eu | 3 | 0.036 |  |  |  | 298 | 616 | 0.293 | 0.241 |  |  |  | 378 | 378 |  |  |  |  | 616 | https://doi.org/10.1016/j.dyepig.2017.12.026 | ESV | mp-1221168 |  | 1.395480516 | Dyes and Pigments | 0143-7208 | 2018
3324 | Ca9NaZnP7O28Eu0.054 | Ca9NaZnP7O28 | Eu | 3 | 0.054 |  |  |  | 298 | 616 | 0.368 | 0.265 |  |  |  | 378 | 378 |  |  |  |  | 616 | https://doi.org/10.1016/j.dyepig.2017.12.026 | ESV | mp-1221168 |  | 1.400261533 | Dyes and Pigments | 0143-7208 | 2018
3325 | Ca9NaZnP7O28Eu0.072 | Ca9NaZnP7O28 | Eu | 3 | 0.072 |  |  |  | 298 | 616 | 0.455 | 0.282 |  |  |  | 378 | 378 |  |  |  |  | 616 | https://doi.org/10.1016/j.dyepig.2017.12.026 | ESV | mp-1221168 |  | 1.405610354 | Dyes and Pigments | 0143-7208 | 2018
3326 | Ca9NaZnP7O28Eu0.09 | Ca9NaZnP7O28 | Eu | 3 | 0.09 |  |  |  | 298 | 616 | 0.542 | 0.314 |  |  |  | 378 | 378 |  |  |  |  | 616 | https://doi.org/10.1016/j.dyepig.2017.12.026 | ESV | mp-1221168 |  | 1.412011965 | Dyes and Pigments | 0143-7208 | 2018
3327 | Ca9NaZnP7O28Eu0.072Tb0.027 | Ca9NaZnP7O28 | Eu | 3 | 0.072 | Tb | 3 | 0.027 | 298 | 616 | 0.439 | 0.309 |  |  |  | 378 |  |  |  | 6.420368 | 2632500 | 543 | https://doi.org/10.1016/j.dyepig.2017.12.026 | ESV | mp-1221168 |  | 1.201822842 | Dyes and Pigments | 0143-7208 | 2018
3328 | Ca9NaZnP7O28Eu0.072Tb0.054 | Ca9NaZnP7O28 | Eu | 3 | 0.072 | Tb | 3 | 0.054 | 298 | 616 | 0.427 | 0.345 |  |  |  | 378 |  |  |  | 6.38723 | 2439100 | 543 | https://doi.org/10.1016/j.dyepig.2017.12.026 | ESV | mp-1221168 |  | 1.013710933 | Dyes and Pigments | 0143-7208 | 2018
3329 | Ca9NaZnP7O28Eu0.072Tb0.081 | Ca9NaZnP7O28 | Eu | 3 | 0.072 | Tb | 3 | 0.081 | 298 | 616 | 0.401 | 0.361 |  |  | 500 | 378 |  |  |  | 6.364044 | 2312300 | 543 | https://doi.org/10.1016/j.dyepig.2017.12.026 | ESV | mp-1221168 |  | 1.042963441 | Dyes and Pigments | 0143-7208 | 2018
3330 | Ca9NaZnP7O28Eu0.072Tb0.081 | Ca9NaZnP7O28 | Eu | 3 | 0.072 | Tb | 3 | 0.081 | 325 | 616 | [5 empty] | 378 |  |  |  | 6.313656 | 2059000 | 543 | https://doi.org/10.1016/j.dyepig.2017.12.026 | ESV | mp-1221168 |  | 1.005156504 | Dyes and Pigments | 0143-7208 | 2018
3331 | Ca9NaZnP7O28Eu0.072Tb0.081 | Ca9NaZnP7O28 | Eu | 3 | 0.072 | Tb | 3 | 0.081 | 350 | 616 | [5 empty] | 378 |  |  |  | 6.308564 | 2035000 | 543 | https://doi.org/10.1016/j.dyepig.2017.12.026 | ESV | mp-1221168 |  | 1.012355091 | Dyes and Pigments | 0143-7208 | 2018
3332 | Ca9NaZnP7O28Eu0.072Tb0.081 | Ca9NaZnP7O28 | Eu | 3 | 0.072 | Tb | 3 | 0.081 | 375 | 616 | [5 empty] | 378 |  |  |  | 6.313023 | 2056000 | 543 | https://doi.org/10.1016/j.dyepig.2017.12.026 | ESV | mp-1221168 |  | 0.991376696 | Dyes and Pigments | 0143-7208 | 2018
3333 | Ca9NaZnP7O28Eu0.072Tb0.081 | Ca9NaZnP7O28 | Eu | 3 | 0.072 | Tb | 3 | 0.081 | 400 | 616 | [5 empty] | 378 |  |  |  | 6.306639 | 2026000 | 543 | https://doi.org/10.1016/j.dyepig.2017.12.026 | ESV | mp-1221168 |  | 1.013178329 | Dyes and Pigments | 0143-7208 | 2018
3334 | Ca9NaZnP7O28Eu0.072Tb0.081 | Ca9NaZnP7O28 | Eu | 3 | 0.072 | Tb | 3 | 0.081 | 425 | 616 | [5 empty] | 378 |  |  |  | 6.307068 | 2028000 | 543 | https://doi.org/10.1016/j.dyepig.2017.12.026 | ESV | mp-1221168 |  | 1.016193228 | Dyes and Pigments | 0143-7208 | 2018
3335 | Ca9NaZnP7O28Eu0.072Tb0.081 | Ca9NaZnP7O28 | Eu | 3 | 0.072 | Tb | 3 | 0.081 | 450 | 616 | [5 empty] | 378 |  |  |  | 6.311542 | 2049000 | 543 | https://doi.org/10.1016/j.dyepig.2017.12.026 | ESV | mp-1221168 |  | 0.989499812 | Dyes and Pigments | 0143-7208 | 2018
3336 | Ca9NaZnP7O28Eu0.072Tb0.081 | Ca9NaZnP7O28 | Eu | 3 | 0.072 | Tb | 3 | 0.081 | 475 | 616 | [5 empty] | 378 |  |  |  | 6.301464 | 2002000 | 543 | https://doi.org/10.1016/j.dyepig.2017.12.026 | ESV | mp-1221168 |  | 1.034679669 | Dyes and Pigments | 0143-7208 | 2018
3337 | Ca9NaZnP7O28Eu0.072Tb0.108 | Ca9NaZnP7O28 | Eu | 3 | 0.072 | Tb | 3 | 0.108 | 298 | 543 | 0.373 | 0.389 |  |  |  | 378 |  |  |  | 6.339292 | 2184200 | 543 | https://doi.org/10.1016/j.dyepig.2017.12.026 | ESV | mp-1221168 |  | 1.023618789 | Dyes and Pigments | 0143-7208 | 2018
3338 | Ca9NaZnP7O28Eu0.072Tb0.135 | Ca9NaZnP7O28 | Eu | 3 | 0.072 | Tb | 3 | 0.135 | 298 | 543 | 0.408 | 0.434 |  |  |  | 378 |  |  |  | 6.311097 | 2046900 | 543 | https://doi.org/10.1016/j.dyepig.2017.12.026 | ESV | mp-1221168 |  | 0.992275657 | Dyes and Pigments | 0143-7208 | 2018
3339 | Ca9NaZnP7O28Eu0.072Tb0.162 | Ca9NaZnP7O28 | Eu | 3 | 0.072 | Tb | 3 | 0.162 | 298 | 543 | 0.38 | 0.438 |  |  |  | 378 |  |  |  | 6.302872 | 2008500 | 543 | https://doi.org/10.1016/j.dyepig.2017.12.026 | ESV | mp-1221168 |  | 1.014728826 | Dyes and Pigments | 0143-7208 | 2018
3340 | CaZrO3Eu0.05 | CaZrO3 | Eu | 3 | 0.05 |  |  |  | 298 | 614 | 0.6386 | 0.3611 |  |  |  | 395 | [6 empty] | https://doi.org/10.1007/s10854-018-0505-z | SN | mp-4571,mp-776024,mp-542112 | icsd-130053 icsd-183757 icsd-239370 icsd-167889 icsd-97465 icsd-37264 icsd-183758 icsd-97463 icsd-97466 icsd-97464 icsd-29003 icsd-56094 | 0.995200319 | Journal of Materials Science: Materials in Electronics | 0957-4522 | 2018
3341 | CaZrO3Bi0.009 | CaZrO3 | Bi | 3 | 0.009 |  |  |  | 298 | 390 | 0.1612 | 0.0254 |  |  |  | 310 | [6 empty] | https://doi.org/10.1007/s10854-018-0505-z | SN | mp-4571,mp-776024,mp-542112 | icsd-130053 icsd-183757 icsd-239370 icsd-167889 icsd-97465 icsd-37264 icsd-183758 icsd-97463 icsd-97466 icsd-97464 icsd-29003 icsd-56094 | 1.238358388 | Journal of Materials Science: Materials in Electronics | 0957-4522 | 2018
3342 | CaZrO3Eu0.01Bi0.009 | CaZrO3 | Eu | 3 | 0.01 | Bi | 3 | 0.009 | 298 | 390 | 0.2174 | 0.071 |  |  |  | 310 | [6 empty] | https://doi.org/10.1007/s10854-018-0505-z | SN | mp-4571,mp-776024,mp-542112 | icsd-130053 icsd-183757 icsd-239370 icsd-167889 icsd-97465 icsd-37264 icsd-183758 icsd-97463 icsd-97466 icsd-97464 icsd-29003 icsd-56094 | 1.270170299 | Journal of Materials Science: Materials in Electronics | 0957-4522 | 2018
3343 | CaZrO3Eu0.02Bi0.009 | CaZrO3 | Eu | 3 | 0.02 | Bi | 3 | 0.009 | 298 | 390 | 0.2518 | 0.0996 |  |  |  | 310 | [6 empty] | https://doi.org/10.1007/s10854-018-0505-z | SN | mp-4571,mp-776024,mp-542112 | icsd-130053 icsd-183757 icsd-239370 icsd-167889 icsd-97465 icsd-37264 icsd-183758 icsd-97463 icsd-97466 icsd-97464 icsd-29003 icsd-56094 | 1.26823398 | Journal of Materials Science: Materials in Electronics | 0957-4522 | 2018
3344 | CaZrO3Eu0.03Bi0.009 | CaZrO3 | Eu | 3 | 0.03 | Bi | 3 | 0.009 | 298 | 614 | 0.2904 | 0.132 |  |  |  | 310 | [6 empty] | https://doi.org/10.1007/s10854-018-0505-z | SN | mp-4571,mp-776024,mp-542112 | icsd-130053 icsd-183757 icsd-239370 icsd-167889 icsd-97465 icsd-37264 icsd-183758 icsd-97463 icsd-97466 icsd-97464 icsd-29003 icsd-56094 | 0.9806377 | Journal of Materials Science: Materials in Electronics | 0957-4522 | 2018
3345 | CaZrO3Eu0.04Bi0.009 | CaZrO3 | Eu | 3 | 0.04 | Bi | 3 | 0.009 | 298 | 614 | 0.3539 | 0.1735 |  |  |  | 310 | [6 empty] | https://doi.org/10.1007/s10854-018-0505-z | SN | mp-4571,mp-776024,mp-542112 | icsd-130053 icsd-183757 icsd-239370 icsd-167889 icsd-97465 icsd-37264 icsd-183758 icsd-97463 icsd-97466 icsd-97464 icsd-29003 icsd-56094 | 0.98590612 | Journal of Materials Science: Materials in Electronics | 0957-4522 | 2018
3346 | CaZrO3Eu0.05Bi0.009 | CaZrO3 | Eu | 3 | 0.05 | Bi | 3 | 0.009 | 298 | 614 | 0.3858 | 0.1992 |  |  |  | 310 | [6 empty] | https://doi.org/10.1007/s10854-018-0505-z | SN | mp-4571,mp-776024,mp-542112 | icsd-130053 icsd-183757 icsd-239370 icsd-167889 icsd-97465 icsd-37264 icsd-183758 icsd-97463 icsd-97466 icsd-97464 icsd-29003 icsd-56094 | 0.985955613 | Journal of Materials Science: Materials in Electronics | 0957-4522 | 2018
3347 | CaZrO3Eu0.06Bi0.009 | CaZrO3 | Eu | 3 | 0.06 | Bi | 3 | 0.009 | 298 | 614 | 0.3906 | 0.2035 |  |  |  | 310 | [6 empty] | https://doi.org/10.1007/s10854-018-0505-z | SN | mp-4571,mp-776024,mp-542112 | icsd-130053 icsd-183757 icsd-239370 icsd-167889 icsd-97465 icsd-37264 icsd-183758 icsd-97463 icsd-97466 icsd-97464 icsd-29003 icsd-56094 | 0.985973394 | Journal of Materials Science: Materials in Electronics | 0957-4522 | 2018
3348 | CaZrO3Eu0.01Bi0.009 | CaZrO3 | Eu | 3 | 0.01 | Bi | 3 | 0.009 | 298 | 614 | 0.6386 | 0.3611 |  |  |  | 395 | 395 |  |  | 6.130334 | 1350000 | 614 | https://doi.org/10.1007/s10854-018-0505-z | SN | mp-4571,mp-776024,mp-542112 | icsd-130053 icsd-183757 icsd-239370 icsd-167889 icsd-97465 icsd-37264 icsd-183758 icsd-97463 icsd-97466 icsd-97464 icsd-29003 icsd-56094 | 1.057742415 | Journal of Materials Science: Materials in Electronics | 0957-4522 | 2018
3349 | CaZrO3Eu0.02Bi0.009 | CaZrO3 | Eu | 3 | 0.02 | Bi | 3 | 0.009 | 298 | 614 | 0.6386 | 0.3611 |  |  |  | 395 | 395 |  |  | 6.120574 | 1320000 | 614 | https://doi.org/10.1007/s10854-018-0505-z | SN | mp-4571,mp-776024,mp-542112 | icsd-130053 icsd-183757 icsd-239370 icsd-167889 icsd-97465 icsd-37264 icsd-183758 icsd-97463 icsd-97466 icsd-97464 icsd-29003 icsd-56094 | 1.079805903 | Journal of Materials Science: Materials in Electronics | 0957-4522 | 2018
3350 | CaZrO3Eu0.03Bi0.009 | CaZrO3 | Eu | 3 | 0.03 | Bi | 3 | 0.009 | 298 | 614 | 0.6386 | 0.3611 |  |  |  | 395 | 395 |  |  | 6.10721 | 1280000 | 614 | https://doi.org/10.1007/s10854-018-0505-z | SN | mp-4571,mp-776024,mp-542112 | icsd-130053 icsd-183757 icsd-239370 icsd-167889 icsd-97465 icsd-37264 icsd-183758 icsd-97463 icsd-97466 icsd-97464 icsd-29003 icsd-56094 | 1.093377746 | Journal of Materials Science: Materials in Electronics | 0957-4522 | 2018
3351 | CaZrO3Eu0.04Bi0.009 | CaZrO3 | Eu | 3 | 0.04 | Bi | 3 | 0.009 | 298 | 614 | 0.6386 | 0.3611 |  |  |  | 395 | 395 |  |  | 6.093422 | 1240000 | 614 | https://doi.org/10.1007/s10854-018-0505-z | SN | mp-4571,mp-776024,mp-542112 | icsd-130053 icsd-183757 icsd-239370 icsd-167889 icsd-97465 icsd-37264 icsd-183758 icsd-97463 icsd-97466 icsd-97464 icsd-29003 icsd-56094 | 0.9677345 | Journal of Materials Science: Materials in Electronics | 0957-4522 | 2018
3352 | CaZrO3Eu0.05Bi0.009 | CaZrO3 | Eu | 3 | 0.05 | Bi | 3 | 0.009 | 298 | 614 | 0.6386 | 0.3611 |  |  |  | 395 | 395 |  |  | 6.08636 | 1220000 | 614 | https://doi.org/10.1007/s10854-018-0505-z | SN | mp-4571,mp-776024,mp-542112 | icsd-130053 icsd-183757 icsd-239370 icsd-167889 icsd-97465 icsd-37264 icsd-183758 icsd-97463 icsd-97466 icsd-97464 icsd-29003 icsd-56094 | 0.997265498 | Journal of Materials Science: Materials in Electronics | 0957-4522 | 2018
3353 | CaZrO3Eu0.06Bi0.009 | CaZrO3 | Eu | 3 | 0.06 | Bi | 3 | 0.009 | 298 | 614 | 0.6386 | 0.3611 |  |  |  | 395 | 395 |  |  | 6.079181 | 1200000 | 614 | https://doi.org/10.1007/s10854-018-0505-z | SN | mp-4571,mp-776024,mp-542112 | icsd-130053 icsd-183757 icsd-239370 icsd-167889 icsd-97465 icsd-37264 icsd-183758 icsd-97463 icsd-97466 icsd-97464 icsd-29003 icsd-56094 | 0.997569777 | Journal of Materials Science: Materials in Electronics | 0957-4522 | 2018
3354 | CaZrO3Sm0.03Gd0.02 | CaZrO3 | Sm | 3 | 0.03 | Gd | 3 | 0.02 | 298 | 601 | 0.532 | 0.465 |  |  |  | 409 | 409 |  |  |  |  | 601 | https://doi.org/10.1016/S1002-0721(12)60168-9 | SN | mp-4571,mp-776024,mp-542112 | icsd-130053 icsd-183757 icsd-239370 icsd-167889 icsd-97465 icsd-37264 icsd-183758 icsd-97463 icsd-97466 icsd-97464 icsd-29003 icsd-56094 | 1.007419176 | Journal of Rare Earths | 1002-0721 | 2012
3355 | Sr9Sc0.6P7O28Eu0.4 | Sr9Sc0.6P7O28 | Eu | 3 | 0.4 |  |  |  | 298 | 590 |  |  |  |  | 553 | 394 | 394 |  |  |  |  | 590 | https://doi.org/10.1016/j.jallcom.2013.10.116 | ESV |  |  | 2.042341116 | Journal of Alloys and Compounds | 0925-8388 | 2014
3356 | Ba2.99CaKP3O12Eu0.01 | Ba2.99CaKP3O12 | Eu | 2 | 0.01 |  |  |  | 298 | 460 |  |  | 90 |  | 400 | 365 | 365 |  |  | 2.700522 | 501.79 | 460 | https://doi.org/10.1016/j.cej.2018.09.036 | ESV |  |  | 1.118544853 | Chemical Engineering Journal | 1385-8947 | 2019
3357 | Ba2.99Ca0.95KP3O12Eu0.01Mn0.05 | Ba2.99Ca0.95KP3O12 | Eu | 2 | 0.01 | Mn | 2 | 0.05 | 298 | 460 | [5 empty] | 365 | 365 |  |  | 2.656769 | 453.7 | 460 | https://doi.org/10.1016/j.cej.2018.09.036 | ESV |  |  | 1.037226147 | Chemical Engineering Journal | 1385-8947 | 2019
3358 | Ba2.99Ca0.9KP3O12Eu0.01Mn0.1 | Ba2.99Ca0.9KP3O12 | Eu | 2 | 0.01 | Mn | 2 | 0.1 | 298 | 460 | [5 empty] | 365 | 365 |  |  | 2.615182 | 412.27 | 460 | https://doi.org/10.1016/j.cej.2018.09.036 | ESV |  |  | 1.05165693 | Chemical Engineering Journal | 1385-8947 | 2019
3359 | Ba2.99Ca0.85KP3O12Eu0.01Mn0.15 | Ba2.99Ca0.85KP3O12 | Eu | 2 | 0.01 | Mn | 2 | 0.15 | 298 | 460 | [5 empty] | 365 | 365 |  |  | 2.544725 | 350.53 | 460 | https://doi.org/10.1016/j.cej.2018.09.036 | ESV |  |  | 1.106954302 | Chemical Engineering Journal | 1385-8947 | 2019
3360 | Ba2.99Ca0.8KP3O12Eu0.01Mn0.2 | Ba2.99Ca0.8KP3O12 | Eu | 2 | 0.01 | Mn | 2 | 0.2 | 298 | 460 |  |  | 65 |  |  | 365 | 365 |  |  | 2.43718 | 273.64 | 460 | https://doi.org/10.1016/j.cej.2018.09.036 | ESV |  |  | 1.08041679 | Chemical Engineering Journal | 1385-8947 | 2019
3361 | Ba1.8LiGaP4O14Eu0.2 | Ba1.8LiGaP4O14 | Eu | 3 | 0.2 |  |  |  | 298 | 595 | 0.6114 | 0.3851 | 67 |  | 430 | 394 | 394 |  |  | 6.447158 | 2800000 | 595 | https://doi.org/10.1039/C9DT03105G | RSC |  |  | 1.083112233 | Dalton Transactions | 1477-9226 | 2019
3362 | Sr0.95MgP2O7Ce0.04Dy0.01 | Sr0.95MgP2O7 | Ce | 3 | 0.04 | Dy | 3 | 0.01 | 298 | 374 | 0.335 | 0.35 |  |  |  | 300 | [6 empty] | https://doi.org/10.1016/j.jallcom.2018.12.277 | ESV | mp-18469 | icsd-280782 | 1.068648336 | Journal of Alloys and Compounds | 0925-8388 | 2019
3363 | Sr0.94MgP2O7Ce0.04Dy0.02 | Sr0.94MgP2O7 | Ce | 3 | 0.04 | Dy | 3 | 0.02 | 298 | 573 | 0.346 | 0.367 |  |  |  | 300 | [6 empty] | https://doi.org/10.1016/j.jallcom.2018.12.277 | ESV | mp-18469 | icsd-280782 | 1.084775582 | Journal of Alloys and Compounds | 0925-8388 | 2019
3364 | Sr0.93MgP2O7Ce0.04Dy0.03 | Sr0.93MgP2O7 | Ce | 3 | 0.04 | Dy | 3 | 0.03 | 298 | 573 | 0.354 | 0.368 |  |  |  | 300 | [6 empty] | https://doi.org/10.1016/j.jallcom.2018.12.277 | ESV | mp-18469 | icsd-280782 | 1.085391714 | Journal of Alloys and Compounds | 0925-8388 | 2019
3365 | Sr0.92MgP2O7Ce0.04Dy0.04 | Sr0.92MgP2O7 | Ce | 3 | 0.04 | Dy | 3 | 0.04 | 298 | 573 | 0.361 | 0.376 |  |  | 600 | 300 | [6 empty] | https://doi.org/10.1016/j.jallcom.2018.12.277 | ESV | mp-18469 | icsd-280782 | 1.16448986 | Journal of Alloys and Compounds | 0925-8388 | 2019
3366 | Sr0.91MgP2O7Ce0.04Dy0.05 | Sr0.91MgP2O7 | Ce | 3 | 0.04 | Dy | 3 | 0.05 | 298 | 573 | 0.37 | 0.383 |  |  |  | 300 | [6 empty] | https://doi.org/10.1016/j.jallcom.2018.12.277 | ESV | mp-18469 | icsd-280782 | 1.084799948 | Journal of Alloys and Compounds | 0925-8388 | 2019
3367 | Cd2V2O7 | Cd2V2O7 | [6 empty] | 298 | 420 | 0.252 | 0.283 |  |  |  | 316 | 316 |  |  |  |  | 420 | https://doi.org/10.1016/j.ceramint.2018.02.173 | ESV | mp-18740 | icsd-24191 icsd-62081 | 1.437251714 | Ceramics International | 0272-8842 | 2018
3368 | Cd2V2O7Eu0.02 | Cd2V2O7 | Eu | 3 | 0.02 |  |  |  | 298 | 618 | 0.607 | 0.387 |  |  | 393 | 375 |  |  |  | 5.70757 | 510000 | 618 | https://doi.org/10.1016/j.ceramint.2018.02.173 | ESV | mp-18740 | icsd-24191 icsd-62081 | 0.978432638 | Ceramics International | 0272-8842 | 2018
3369 | Cd2V2O7Li0.04Eu0.02 | Cd2V2O7Li0.04 | Eu | 3 | 0.02 |  |  |  | 298 | 618 | 0.613 | 0.382 |  |  | 398 | 375 |  |  |  | 5.916454 | 825000 | 618 | https://doi.org/10.1016/j.ceramint.2018.02.173 | ESV | mp-18740 | icsd-24191 icsd-62081 | 1.160649254 | Ceramics International | 0272-8842 | 2018
3370 | CaZrO3Er0.03 | CaZrO3 | Er | 3 | 0.03 |  |  |  | 298 | 548 | 0.298 | 0.677 |  |  |  | 380 | 380 |  |  |  |  | 548 | https://doi.org/10.1016/j.materresbull.2012.06.022 | ESV | mp-18740 | icsd-24191 icsd-62081 | 0.985041922 | Materials Research Bulletin | 0025-5408 | 2012
3371 | CaZrO3Er0.03Ce0.02 | CaZrO3 | Er | 3 | 0.03 | Ce | 3 | 0.02 | 298 | 548 | 0.284 | 0.674 |  |  |  | 380 | [6 empty] | https://doi.org/10.1016/j.materresbull.2012.06.022 | ESV | mp-18740 | icsd-24191 icsd-62081 | 1.002499789 | Materials Research Bulletin | 0025-5408 | 2012
3372 | Ba2Y1.6La4Si6O26Eu2.4 | Ba2Y1.6La4Si6O26 | Eu | 3 | 2.4 |  |  |  | 298 | 617 |  |  | 53.43 |  |  | 397 | 397 |  |  |  |  | 617 | https://doi.org/10.1016/j.jallcom.2019.02.229 | ESV |  |  | 1.350644206 | Journal of Alloys and Compounds | 0925-8388 | 2019
3373 | Ba2Y3.2La2.4Si6O26Eu2.4 | Ba2Y3.2La2.4Si6O26 | Eu | 3 | 2.4 |  |  |  | 298 | 617 | 0.6427 | 0.3567 | 67.46 |  | 473 | 397 | 397 |  |  | 6.068186 | 1170000 | 617 | https://doi.org/10.1016/j.jallcom.2019.02.229 | ESV |  |  | 1.067718278 | Journal of Alloys and Compounds | 0925-8388 | 2019
3374 | Ba2Y4La1.6Si6O26Eu2.4 | Ba2Y4La1.6Si6O26 | Eu | 3 | 2.4 |  |  |  | 298 | 617 |  |  | 47.6 |  |  | 397 | 397 |  |  |  |  | 617 | https://doi.org/10.1016/j.jallcom.2019.02.229 | ESV |  |  | 1.73388153 | Journal of Alloys and Compounds | 0925-8388 | 2019
3375 | Sr1.95Mg3P4O15Eu0.05 | Sr1.95Mg3P4O15 | Eu | 3 | 0.05 |  |  |  | 298 | 589 | 0.5759 | 0.3736 |  |  |  | 393 | 393 |  |  |  |  | 589 | https://doi.org/10.1111/jace.15334 | Wiley |  |  | 0.99596835 | Journal of the American Ceramic Society | 0002-7820 | 2017
3376 | Sr1.9Mg3P4O15Eu0.1 | Sr1.9Mg3P4O15 | Eu | 3 | 0.1 |  |  |  | 298 | 589 | 0.5836 | 0.3758 |  |  |  | 393 | 393 | 463 |  |  |  | 589 | https://doi.org/10.1111/jace.15334 | Wiley |  |  | 0.998781611 | Journal of the American Ceramic Society | 0002-7820 | 2017
3377 | Sr1.85Mg3P4O15Eu0.15 | Sr1.85Mg3P4O15 | Eu | 3 | 0.15 |  |  |  | 298 | 589 | 0.5868 | 0.3662 |  |  |  | 393 | 393 |  |  |  |  | 589 | https://doi.org/10.1111/jace.15334 | Wiley |  |  | 0.996973333 | Journal of the American Ceramic Society | 0002-7820 | 2017
3378 | Sr1.8Mg3P4O15Eu0.2 | Sr1.8Mg3P4O15 | Eu | 3 | 0.2 |  |  |  | 298 | 589 | 0.5772 | 0.3823 |  |  |  | 393 | 393 |  |  |  |  | 589 | https://doi.org/10.1111/jace.15334 | Wiley |  |  | 0.996265294 | Journal of the American Ceramic Society | 0002-7820 | 2017
3379 | Sr1.75Mg3P4O15Eu0.25 | Sr1.75Mg3P4O15 | Eu | 3 | 0.25 |  |  |  | 298 | 589 | 0.5915 | 0.3779 |  |  |  | 393 | 393 |  |  |  |  | 589 | https://doi.org/10.1111/jace.15334 | Wiley |  |  | 0.997833054 | Journal of the American Ceramic Society | 0002-7820 | 2017
3380 | Sr1.7Mg3P4O15Eu0.3 | Sr1.7Mg3P4O15 | Eu | 3 | 0.3 |  |  |  | 298 | 589 | 0.5839 | 0.3656 |  |  |  | 393 | 393 |  |  |  |  | 589 | https://doi.org/10.1111/jace.15334 | Wiley |  |  | 0.999958481 | Journal of the American Ceramic Society | 0002-7820 | 2017
3381 | Sr1.65Mg3P4O15Eu0.35 | Sr1.65Mg3P4O15 | Eu | 3 | 0.35 |  |  |  | 298 | 589 | 0.5742 | 0.3753 |  |  |  | 393 | 393 |  |  |  |  | 589 | https://doi.org/10.1111/jace.15334 | Wiley |  |  | 1.002603983 | Journal of the American Ceramic Society | 0002-7820 | 2017
3382 | Sr1.6Mg3P4O15Eu0.4 | Sr1.6Mg3P4O15 | Eu | 3 | 0.4 |  |  |  | 298 | 589 | 0.5846 | 0.3603 |  |  | 405 | 393 | 393 |  |  |  |  | 589 | https://doi.org/10.1111/jace.15334 | Wiley |  |  | 1.010084882 | Journal of the American Ceramic Society | 0002-7820 | 2017
3383 | Sr1.2Mg3P4O15Li0.4Eu0.4 | Sr1.2Mg3P4O15Li0.4 | Eu | 3 | 0.4 |  |  |  | 298 | 589 | 0.5882 | 0.3669 |  |  | 435 | 393 | [6 empty] | https://doi.org/10.1111/jace.15334 | Wiley |  |  | 0.990727614 | Journal of the American Ceramic Society | 0002-7820 | 2017
3384 | Sr1.2Mg3P4O15Na0.4Eu0.4 | Sr1.2Mg3P4O15Na0.4 | Eu | 3 | 0.4 |  |  |  | 298 | 589 | 0.591 | 0.3661 |  |  | 445 | 393 | [6 empty] | https://doi.org/10.1111/jace.15334 | Wiley |  |  | 0.992471813 | Journal of the American Ceramic Society | 0002-7820 | 2017
3385 | Sr1.2Mg3P4O15K0.4Eu0.4 | Sr1.2Mg3P4O15K0.4 | Eu | 3 | 0.4 |  |  |  | 298 | 589 | 0.595 | 0.3662 |  |  | 440 | 393 | [6 empty] | https://doi.org/10.1111/jace.15334 | Wiley |  |  | 1.011933606 | Journal of the American Ceramic Society | 0002-7820 | 2017
3386 | Sr1.6Mg3P3.6Si0.4O15Eu0.4 | Sr1.6Mg3P3.6Si0.4O15 | Eu | 3 | 0.4 |  |  |  | 298 | 589 | 0.5939 | 0.3673 |  |  | 460 | 393 | [6 empty] | https://doi.org/10.1111/jace.15334 | Wiley |  |  | 0.990945659 | Journal of the American Ceramic Society | 0002-7820 | 2017
3387 | Sr1.4Mg3P4O15Eu0.4 | Sr1.4Mg3P4O15 | Eu | 3 | 0.4 |  |  |  | 298 | 589 | 0.5869 | 0.3669 |  |  | 470 | 393 | [6 empty] | https://doi.org/10.1111/jace.15334 | Wiley |  |  | 0.99358783 | Journal of the American Ceramic Society | 0002-7820 | 2017
3388 | Sr1.55Mg3P4O15Eu0.45 | Sr1.55Mg3P4O15 | Eu | 3 | 0.45 |  |  |  | 298 | 589 | 0.5933 | 0.3662 |  |  |  | 393 | 393 |  |  |  |  | 589 | https://doi.org/10.1111/jace.15334 | Wiley |  |  | 1.00769206 | Journal of the American Ceramic Society | 0002-7820 | 2017
3389 | Sr1.5Mg3P4O15Eu0.5 | Sr1.5Mg3P4O15 | Eu | 3 | 0.5 |  |  |  | 298 | 589 | 0.5951 | 0.3644 |  |  |  | 393 | 393 |  |  |  |  | 589 | https://doi.org/10.1111/jace.15334 | Wiley |  |  | 1.012103971 | Journal of the American Ceramic Society | 0002-7820 | 2017
3398 | CaSb2O6Bi0.75 | CaSb2O6 | Bi | 3 | 0.75 |  |  |  | 298 | 437 | 0.1505 | 0.049 |  |  |  | 336 | 336 |  |  | 2.463893 | 291 | 437 | https://doi.org/10.1016/j.mssp.2015.09.015 | ESV | mp-9125,mvc-1657 | icsd-74539 | 1.489619924 | Materials Science in Semiconductor Processing | 1369-8001 | 2016
3399 | CaSb2O6Li0.75Bi0.75 | CaSb2O6Li0.75 | Bi | 3 | 0.75 |  |  |  | 298 | 437 | 0.1495 | 0.0529 |  |  |  | 336 | 336 |  |  | 2.262451 | 183 | 437 | https://doi.org/10.1016/j.mssp.2015.09.015 | ESV | mp-9125,mvc-1657 | icsd-74539 | 1.118070772 | Materials Science in Semiconductor Processing | 1369-8001 | 2016
3400 | CaSb2O6Na0.75Bi0.75 | CaSb2O6Na0.75 | Bi | 3 | 0.75 |  |  |  | 298 | 437 | 0.1497 | 0.0509 |  |  |  | 336 | 336 |  |  | 2.40824 | 256 | 437 | https://doi.org/10.1016/j.mssp.2015.09.015 | ESV | mp-9125,mvc-1657 | icsd-74539 | 1.18594693 | Materials Science in Semiconductor Processing | 1369-8001 | 2016
3401 | CaSb2O6K0.75Bi0.75 | CaSb2O6K0.75 | Bi | 3 | 0.75 |  |  |  | 298 | 437 | 0.1496 | 0.0518 |  |  |  | 336 | 336 |  |  | 2.354108 | 226 | 437 | https://doi.org/10.1016/j.mssp.2015.09.015 | ESV | mp-9125,mvc-1657 | icsd-74539 | 1.195754647 | Materials Science in Semiconductor Processing | 1369-8001 | 2016
3402 | Zn0.9WO4Li0.05Tb0.05 | Zn0.9WO4Li0.05 | Tb | 3 | 0.05 |  |  |  | 298 | 545 | 0.25 | 0.365 |  |  |  | 272 | 272 |  |  | 5.555094 | 359000 | 545 | https://doi.org/10.1016/j.ijleo.2013.03.067 | ESV | mp-18918,mp-545622,mp-1205356,mp-645124,mp-1205368 | icsd-166209 icsd-162236 icsd-186161 icsd-166215 icsd-22348 icsd-186162 icsd-87933 icsd-162678 icsd-166211 icsd-156483 icsd-166208 icsd-156482 icsd-166213 icsd-162682 icsd-162681 icsd-166210 icsd-166214 icsd-162683 icsd-166216 icsd-166212 icsd-162680 icsd-162234 icsd-162235 icsd-162679 icsd-84540 icsd-162237 icsd-162238 | 1.100615787 | Optik | 0030-4026 | 2013
3403 | Zn0.9WO4Na0.05Tb0.05 | Zn0.9WO4Na0.05 | Tb | 3 | 0.05 |  |  |  | 298 | 545 | 0.24 | 0.335 |  |  |  | 272 | 272 |  |  | 5.424882 | 266000 | 545 | https://doi.org/10.1016/j.ijleo.2013.03.067 | ESV | mp-18918,mp-545622,mp-1205356,mp-645124,mp-1205368 | icsd-166209 icsd-162236 icsd-186161 icsd-166215 icsd-22348 icsd-186162 icsd-87933 icsd-162678 icsd-166211 icsd-156483 icsd-166208 icsd-156482 icsd-166213 icsd-162682 icsd-162681 icsd-166210 icsd-166214 icsd-162683 icsd-166216 icsd-166212 icsd-162680 icsd-162234 icsd-162235 icsd-162679 icsd-84540 icsd-162237 icsd-162238 | 1.039350752 | Optik | 0030-4026 | 2013
3404 | Zn0.9WO4K0.05Tb0.05 | Zn0.9WO4K0.05 | Tb | 3 | 0.05 |  |  |  | 298 | 545 | 0.3 | 0.395 |  |  |  | 272 | 272 |  |  | 5 | 100000 | 545 | https://doi.org/10.1016/j.ijleo.2013.03.067 | ESV | mp-18918,mp-545622,mp-1205356,mp-645124,mp-1205368 | icsd-166209 icsd-162236 icsd-186161 icsd-166215 icsd-22348 icsd-186162 icsd-87933 icsd-162678 icsd-166211 icsd-156483 icsd-166208 icsd-156482 icsd-166213 icsd-162682 icsd-162681 icsd-166210 icsd-166214 icsd-162683 icsd-166216 icsd-166212 icsd-162680 icsd-162234 icsd-162235 icsd-162679 icsd-84540 icsd-162237 icsd-162238 | 0.975289329 | Optik | 0030-4026 | 2013
3405 | Zn0.925WO4Tb0.05 | Zn0.925WO4 | Tb | 3 | 0.05 |  |  |  | 298 | 545 | 0.295 | 0.4 |  |  |  | 272 | 272 |  |  | 5.572872 | 374000 | 545 | https://doi.org/10.1016/j.ijleo.2013.03.067 | ESV | mp-18918,mp-545622,mp-1205356,mp-645124,mp-1205368 | icsd-166209 icsd-162236 icsd-186161 icsd-166215 icsd-22348 icsd-186162 icsd-87933 icsd-162678 icsd-166211 icsd-156483 icsd-166208 icsd-156482 icsd-166213 icsd-162682 icsd-162681 icsd-166210 icsd-166214 icsd-162683 icsd-166216 icsd-166212 icsd-162680 icsd-162234 icsd-162235 icsd-162679 icsd-84540 icsd-162237 icsd-162238 | 1.027605684 | Optik | 0030-4026 | 2013
3406 | LaMgAl10.89O19Cr0.11 | LaMgAl10.89O19 | Cr | 3 | 0.11 |  |  |  | 298 | 696 | [5 empty] | 419 | 419 |  |  | 6.471292 | 2960000 | 696 | https://doi.org/10.1016/j.materresbull.2015.09.031 | ESV |  |  | 1.00931715 | Materials Research Bulletin | 0025-5408 | 2016
3407 | La0.99MgAl10.89O19Cr0.11Nd0.01 | La0.99MgAl10.89O19 | Cr | 3 | 0.11 | Nd | 3 | 0.01 | 298 | 696 | [5 empty] | 419 | 419 |  |  | 6.409933 | 2570000 | 696 | https://doi.org/10.1016/j.materresbull.2015.09.031 | ESV |  |  | 1.147435404 | Materials Research Bulletin | 0025-5408 | 2016
3408 | La0.97MgAl10.89O19Cr0.11Nd0.03 | La0.97MgAl10.89O19 | Cr | 3 | 0.11 | Nd | 3 | 0.03 | 298 | 696 | [5 empty] | 419 | 419 |  |  | 6.369216 | 2340000 | 696 | https://doi.org/10.1016/j.materresbull.2015.09.031 | ESV |  |  | 1.019578697 | Materials Research Bulletin | 0025-5408 | 2016
3409 | La0.94MgAl10.89O19Cr0.11Nd0.06 | La0.94MgAl10.89O19 | Cr | 3 | 0.11 | Nd | 3 | 0.06 | 298 | 696 | [5 empty] | 419 | 419 |  |  | 6.269513 | 1860000 | 696 | https://doi.org/10.1016/j.materresbull.2015.09.031 | ESV |  |  | 1.059411954 | Materials Research Bulletin | 0025-5408 | 2016
3410 | La0.91MgAl10.89O19Cr0.11Nd0.09 | La0.91MgAl10.89O19 | Cr | 3 | 0.11 | Nd | 3 | 0.09 | 298 | 696 | [5 empty] | 419 | 419 |  |  | 6.152288 | 1420000 | 696 | https://doi.org/10.1016/j.materresbull.2015.09.031 | ESV |  |  | 0.982555366 | Materials Research Bulletin | 0025-5408 | 2016
3411 | La0.88MgAl10.89O19Cr0.11Nd0.12 | La0.88MgAl10.89O19 | Cr | 3 | 0.11 | Nd | 3 | 0.12 | 298 | 696 | [5 empty] | 419 | 419 |  |  | 6.012837 | 1030000 | 696 | https://doi.org/10.1016/j.materresbull.2015.09.031 | ESV |  |  | 1.012158784 | Materials Research Bulletin | 0025-5408 | 2016
3412 | KCa0.99GdP2O8Eu0.01 | KCa0.99GdP2O8 | Eu | 2 | 0.01 |  |  |  | 298 | 462 | 0.1669 | 0.1823 | 13.2 |  | 573 | 365 | 365 |  |  | 2.912222 | 817 | 462 | https://doi.org/10.1039/C3RA40471D | RSC |  |  | 1.026693502 | RSC Advances | 2046-2069 | 2013
3413 | KCa0.97GdP2O8Eu0.03 | KCa0.97GdP2O8 | Eu | 2 | 0.03 |  |  |  | 298 | 462 | [5 empty] | 365 | 365 |  |  | 2.879669 | 758 | 462 | https://doi.org/10.1039/C3RA40471D | RSC |  |  | 1.013440533 | RSC Advances | 2046-2069 | 2013
3414 | KCa0.95GdP2O8Eu0.05 | KCa0.95GdP2O8 | Eu | 2 | 0.05 |  |  |  | 298 | 462 | [5 empty] | 365 | 365 |  |  | 2.83123 | 678 | 462 | https://doi.org/10.1039/C3RA40471D | RSC |  |  | 1.007349171 | RSC Advances | 2046-2069 | 2013
3415 | KCa0.93GdP2O8Eu0.07 | KCa0.93GdP2O8 | Eu | 2 | 0.07 |  |  |  | 298 | 462 | [5 empty] | 365 | 365 |  |  | 2.800029 | 631 | 462 | https://doi.org/10.1039/C3RA40471D | RSC |  |  | 1.000373695 | RSC Advances | 2046-2069 | 2013
3416 | KCa0.9GdP2O8Eu0.1 | KCa0.9GdP2O8 | Eu | 2 | 0.1 |  |  |  | 298 | 462 | [5 empty] | 365 | 365 |  |  | 2.756636 | 571 | 462 | https://doi.org/10.1039/C3RA40471D | RSC |  |  | 0.984253566 | RSC Advances | 2046-2069 | 2013
3417 | KCa0.98GdP2O8Eu0.01Mn0.01 | KCa0.98GdP2O8 | Eu | 2 | 0.01 | Mn | 2 | 0.01 | 298 | 462 | 0.2042 | 0.1701 |  |  |  | 365 | [6 empty] | https://doi.org/10.1039/C3RA40471D | RSC |  |  | 1.013663388 | RSC Advances | 2046-2069 | 2013
3418 | KCa0.96GdP2O8Eu0.01Mn0.03 | KCa0.96GdP2O8 | Eu | 2 | 0.01 | Mn | 2 | 0.03 | 298 | 462 | 0.2314 | 0.1542 |  |  |  | 365 | [6 empty] | https://doi.org/10.1039/C3RA40471D | RSC |  |  | 1.013544991 | RSC Advances | 2046-2069 | 2013
3419 | KCa0.94GdP2O8Eu0.01Mn0.05 | KCa0.94GdP2O8 | Eu | 2 | 0.01 | Mn | 2 | 0.05 | 298 | 462 | 0.2291 | 0.1466 |  |  |  | 365 | [6 empty] | https://doi.org/10.1039/C3RA40471D | RSC |  |  | 1.013466203 | RSC Advances | 2046-2069 | 2013
3420 | KCa0.92GdP2O8Eu0.01Mn0.07 | KCa0.92GdP2O8 | Eu | 2 | 0.01 | Mn | 2 | 0.07 | 298 | 462 | 0.2518 | 0.1644 |  |  |  | 365 | [6 empty] | https://doi.org/10.1039/C3RA40471D | RSC |  |  | 1.013466572 | RSC Advances | 2046-2069 | 2013
3421 | KCa0.89GdP2O8Eu0.01Mn0.1 | KCa0.89GdP2O8 | Eu | 2 | 0.01 | Mn | 2 | 0.1 | 298 | 462 | 0.2726 | 0.1802 |  |  |  | 365 | [6 empty] | https://doi.org/10.1039/C3RA40471D | RSC |  |  | 1.013495149 | RSC Advances | 2046-2069 | 2013
3422 | Ca8.99CeP7O28Eu0.01 | Ca8.99CeP7O28 | Eu | 2 | 0.01 |  |  |  | 298 | 377 |  |  | 84 |  |  | 320 |  |  |  | 2.570543 | 372 | 377 | https://doi.org/10.1039/C6CP05490K | RSC |  |  | 0.986560601 | Physical Chemistry Chemical Physics | 1463-9076 | 2016
3423 | Ca8.98CeP7O28Eu0.02 | Ca8.98CeP7O28 | Eu | 2 | 0.02 |  |  |  | 298 | 377 |  |  | 56 |  |  | 320 | [5 empty] | 377 | https://doi.org/10.1039/C6CP05490K | RSC |  |  | 1.235548475 | Physical Chemistry Chemical Physics | 1463-9076 | 2016
3424 | Ca8.96CeP7O28Eu0.04 | Ca8.96CeP7O28 | Eu | 2 | 0.04 |  |  |  | 298 | 377 |  |  | 45 |  |  | 320 | [5 empty] | 377 | https://doi.org/10.1039/C6CP05490K | RSC |  |  | 1.233688031 | Physical Chemistry Chemical Physics | 1463-9076 | 2016
3425 | Ca8.94CeP7O28Eu0.06 | Ca8.94CeP7O28 | Eu | 2 | 0.06 |  |  |  | 298 | 377 |  |  | 39 |  |  | 320 |  |  |  | 2.478566 | 301 | 377 | https://doi.org/10.1039/C6CP05490K | RSC |  |  | 0.990518873 | Physical Chemistry Chemical Physics | 1463-9076 | 2016
3426 | Ca8.92CeP7O28Eu0.08 | Ca8.92CeP7O28 | Eu | 2 | 0.08 |  |  |  | 298 | 377 |  |  | 31 |  |  | 320 | [5 empty] | 377 | https://doi.org/10.1039/C6CP05490K | RSC |  |  | 1.235897569 | Physical Chemistry Chemical Physics | 1463-9076 | 2016
3427 | Ca8.9CeP7O28Eu0.1 | Ca8.9CeP7O28 | Eu | 2 | 0.1 |  |  |  | 298 | 502 |  |  | 27 |  |  | 320 |  |  |  | 2.390935 | 246 | 377 | https://doi.org/10.1039/C6CP05490K | RSC |  |  | 1.002259298 | Physical Chemistry Chemical Physics | 1463-9076 | 2016
3428 | Ca8.88CeP7O28Eu0.12 | Ca8.88CeP7O28 | Eu | 2 | 0.12 |  |  |  | 298 | 502 |  |  | 21 |  |  | 320 | [5 empty] | 377 | https://doi.org/10.1039/C6CP05490K | RSC |  |  | 1.439928861 | Physical Chemistry Chemical Physics | 1463-9076 | 2016
3429 | Ca8.86CeP7O28Eu0.14 | Ca8.86CeP7O28 | Eu | 2 | 0.14 |  |  |  | 298 | 502 |  |  | 19 |  |  | 320 |  |  |  | 2.326336 | 212 | 377 | https://doi.org/10.1039/C6CP05490K | RSC |  |  | 1.011631585 | Physical Chemistry Chemical Physics | 1463-9076 | 2016
3430 | Ca8.99CeP7O28Mn0.01 | Ca8.99CeP7O28 | Mn | 2 | 0.01 |  |  |  | 298 | 377 |  |  | 93 |  |  | 320 |  |  |  | 2.609594 | 407 | 377 | https://doi.org/10.1039/C6CP05490K | RSC |  |  | 1.02614038 | Physical Chemistry Chemical Physics | 1463-9076 | 2016
3431 | Ca8.96CeP7O28Mn0.04 | Ca8.96CeP7O28 | Mn | 2 | 0.04 |  |  |  | 298 | 377 |  |  | 89 |  |  | 320 | [5 empty] | 377 | https://doi.org/10.1039/C6CP05490K | RSC |  |  | 1.120693854 | Physical Chemistry Chemical Physics | 1463-9076 | 2016
3432 | Ca8.92CeP7O28Mn0.08 | Ca8.92CeP7O28 | Mn | 2 | 0.08 |  |  |  | 298 | 377 |  |  | 83 |  |  | 320 | [5 empty] | 377 | https://doi.org/10.1039/C6CP05490K | RSC |  |  | 1.116540729 | Physical Chemistry Chemical Physics | 1463-9076 | 2016
3433 | Ca8.84CeP7O28Mn0.16 | Ca8.84CeP7O28 | Mn | 2 | 0.16 |  |  |  | 298 | 377 |  |  | 73 |  |  | 320 |  |  |  | 2.576341 | 377 | 377 | https://doi.org/10.1039/C6CP05490K | RSC |  |  | 1.036719029 | Physical Chemistry Chemical Physics | 1463-9076 | 2016
3434 | Ca8.75CeP7O28Mn0.25 | Ca8.75CeP7O28 | Mn | 2 | 0.25 |  |  |  | 298 | 377 |  |  | 68 |  |  | 320 |  |  |  | 2.5302 | 339 | 377 | https://doi.org/10.1039/C6CP05490K | RSC |  |  | 1.035352479 | Physical Chemistry Chemical Physics | 1463-9076 | 2016
3435 | Ca8.65CeP7O28Mn0.35 | Ca8.65CeP7O28 | Mn | 2 | 0.35 |  |  |  | 298 | 377 |  |  | 60 |  |  | 320 | [5 empty] | 377 | https://doi.org/10.1039/C6CP05490K | RSC |  |  | 1.112981358 | Physical Chemistry Chemical Physics | 1463-9076 | 2016
3436 | Ca8.55CeP7O28Mn0.45 | Ca8.55CeP7O28 | Mn | 2 | 0.45 |  |  |  | 298 | 645 |  |  | 62 |  |  | 320 | [5 empty] | 377 | https://doi.org/10.1039/C6CP05490K | RSC |  |  | 1.534673317 | Physical Chemistry Chemical Physics | 1463-9076 | 2016
3437 | Ca8.45CeP7O28Mn0.55 | Ca8.45CeP7O28 | Mn | 2 | 0.55 |  |  |  | 298 | 645 |  |  | 57 |  |  | 320 |  |  |  | 2.501059 | 317 | 377 | https://doi.org/10.1039/C6CP05490K | RSC |  |  | 1.038233016 | Physical Chemistry Chemical Physics | 1463-9076 | 2016
3438 | Ca8.95CeP7O28Eu0.04Mn0.01 | Ca8.95CeP7O28 | Eu | 2 | 0.04 | Mn | 2 | 0.01 | 298 | 377 | 0.224 | 0.337 | 57 |  |  | 320 |  |  |  | 7.703291 | 50500000 | 645 | https://doi.org/10.1039/C6CP05490K | RSC |  |  | 4.341202002 | Physical Chemistry Chemical Physics | 1463-9076 | 2016
3439 | Ca8.92CeP7O28Eu0.04Mn0.04 | Ca8.92CeP7O28 | Eu | 2 | 0.04 | Mn | 2 | 0.04 | 298 | 377 | 0.24 | 0.347 | 45 |  |  | 320 |  |  |  | 7.724276 | 53000000 | 645 | https://doi.org/10.1039/C6CP05490K | RSC |  |  | 4.503849152 | Physical Chemistry Chemical Physics | 1463-9076 | 2016
3440 | Ca8.88CeP7O28Eu0.04Mn0.08 | Ca8.88CeP7O28 | Eu | 2 | 0.04 | Mn | 2 | 0.08 | 298 | 377 | 0.333 | 0.31 | 42 |  |  | 320 |  |  |  | 7.759668 | 57500000 | 645 | https://doi.org/10.1039/C6CP05490K | RSC |  |  | 4.796614021 | Physical Chemistry Chemical Physics | 1463-9076 | 2016
3441 | Ca8.8CeP7O28Eu0.04Mn0.16 | Ca8.8CeP7O28 | Eu | 2 | 0.04 | Mn | 2 | 0.16 | 298 | 377 | 0.391 | 0.291 | 40 |  |  | 320 |  |  |  | 7.875061 | 75000000 | 645 | https://doi.org/10.1039/C6CP05490K | RSC |  |  | 5.935144072 | Physical Chemistry Chemical Physics | 1463-9076 | 2016
3442 | Ca8.71CeP7O28Eu0.04Mn0.25 | Ca8.71CeP7O28 | Eu | 2 | 0.04 | Mn | 2 | 0.25 | 298 | 377 | 0.442 | 0.294 | 35 |  |  | 320 |  |  |  | 7.886491 | 77000000 | 645 | https://doi.org/10.1039/C6CP05490K | RSC |  |  | 6.065261792 | Physical Chemistry Chemical Physics | 1463-9076 | 2016
3443 | Ca8.61CeP7O28Eu0.04Mn0.35 | Ca8.61CeP7O28 | Eu | 2 | 0.04 | Mn | 2 | 0.35 | 298 | 645 | 0.472 | 0.28 | 35 |  |  | 320 |  |  |  | 7.869232 | 74000000 | 645 | https://doi.org/10.1039/C6CP05490K | RSC |  |  | 5.870085212 | Physical Chemistry Chemical Physics | 1463-9076 | 2016
3444 | Ca8.51CeP7O28Eu0.04Mn0.45 | Ca8.51CeP7O28 | Eu | 2 | 0.04 | Mn | 2 | 0.45 | 298 | 645 | 0.507 | 0.292 | 33 |  |  | 320 |  |  |  | 7.832509 | 68000000 | 645 | https://doi.org/10.1039/C6CP05490K | RSC |  |  | 5.479732051 | Physical Chemistry Chemical Physics | 1463-9076 | 2016
3445 | Ca8.41CeP7O28Eu0.04Mn0.55 | Ca8.41CeP7O28 | Eu | 2 | 0.04 | Mn | 2 | 0.55 | 298 | 645 | 0.55 | 0.294 | 27 |  |  | 320 |  |  |  | 7.80618 | 64000000 | 645 | https://doi.org/10.1039/C6CP05490K | RSC |  |  | 5.219496611 | Physical Chemistry Chemical Physics | 1463-9076 | 2016
3446 | Ca8.95CeP7O28Eu0.04Mn0.01 | Ca8.95CeP7O28 | Eu | 2 | 0.04 | Mn | 2 | 0.01 | 298 |  | 0.259 | 0.412 |  |  |  | 350 | [6 empty] | https://doi.org/10.1039/C6CP05490K | RSC |  |  | 0.980813701 | Physical Chemistry Chemical Physics | 1463-9076 | 2016
3447 | Ca8.92CeP7O28Eu0.04Mn0.04 | Ca8.92CeP7O28 | Eu | 2 | 0.04 | Mn | 2 | 0.04 | 298 |  | 0.265 | 0.417 |  |  |  | 350 | [6 empty] | https://doi.org/10.1039/C6CP05490K | RSC |  |  | 0.980727589 | Physical Chemistry Chemical Physics | 1463-9076 | 2016
3448 | Ca8.88CeP7O28Eu0.04Mn0.08 | Ca8.88CeP7O28 | Eu | 2 | 0.04 | Mn | 2 | 0.08 | 298 |  | 0.306 | 0.393 |  |  |  | 350 | [6 empty] | https://doi.org/10.1039/C6CP05490K | RSC |  |  | 0.980594557 | Physical Chemistry Chemical Physics | 1463-9076 | 2016
3449 | Ca8.8CeP7O28Eu0.04Mn0.16 | Ca8.8CeP7O28 | Eu | 2 | 0.04 | Mn | 2 | 0.16 | 298 |  | 0.27 | 0.424 |  |  |  | 350 | [6 empty] | https://doi.org/10.1039/C6CP05490K | RSC |  |  | 0.980427674 | Physical Chemistry Chemical Physics | 1463-9076 | 2016
3450 | Ca8.71CeP7O28Eu0.04Mn0.25 | Ca8.71CeP7O28 | Eu | 2 | 0.04 | Mn | 2 | 0.25 | 298 |  | 0.351 | 0.356 |  |  |  | 350 | [6 empty] | https://doi.org/10.1039/C6CP05490K | RSC |  |  | 0.98025031 | Physical Chemistry Chemical Physics | 1463-9076 | 2016
3451 | Ca8.61CeP7O28Eu0.04Mn0.35 | Ca8.61CeP7O28 | Eu | 2 | 0.04 | Mn | 2 | 0.35 | 298 |  | 0.369 | 0.33 |  |  |  | 350 | [6 empty] | https://doi.org/10.1039/C6CP05490K | RSC |  |  | 0.980006339 | Physical Chemistry Chemical Physics | 1463-9076 | 2016
3452 | Ca8.51CeP7O28Eu0.04Mn0.45 | Ca8.51CeP7O28 | Eu | 2 | 0.04 | Mn | 2 | 0.45 | 298 |  | 0.404 | 0.32 |  |  |  | 350 | [6 empty] | https://doi.org/10.1039/C6CP05490K | RSC |  |  | 0.97971367 | Physical Chemistry Chemical Physics | 1463-9076 | 2016
3453 | Ca8.41CeP7O28Eu0.04Mn0.55 | Ca8.41CeP7O28 | Eu | 2 | 0.04 | Mn | 2 | 0.55 | 298 |  | 0.46 | 0.331 |  |  |  | 350 | [6 empty] | https://doi.org/10.1039/C6CP05490K | RSC |  |  | 0.979373144 | Physical Chemistry Chemical Physics | 1463-9076 | 2016
3454 | RbCaGdP2O8Ce0.1 | RbCaGdP2O8 | Ce | 3 | 0.1 |  |  |  | 298 | 408 | 0.1701 | 0.0294 | 82.77 |  |  | 334 | 334 | 285 |  | 1.65408 | 45.09 | 408 | https://doi.org/10.1016/j.optmat.2016.02.026 | ESV |  |  | 1.043084934 | Optical Materials | 0925-3467 | 2016
3455 | RbCaGdP2O8Ce0.1Mn0.16 | RbCaGdP2O8 | Ce | 3 | 0.1 | Mn | 2 | 0.16 | 298 | 408 | 0.2883 | 0.272 | 46.62 |  |  | 334 | 334 | 285 |  | 1.627058 | 42.37 | 408 | https://doi.org/10.1016/j.optmat.2016.02.026 | ESV |  |  | 1.088841549 | Optical Materials | 0925-3467 | 2016
3456 | RbCaGdP2O8Ce0.1Mn0.25 | RbCaGdP2O8 | Ce | 3 | 0.1 | Mn | 2 | 0.25 | 298 | 408 | 0.318 | 0.3312 | 34.06 |  |  | 334 | 334 | 285 |  | 1.422097 | 26.43 | 408 | https://doi.org/10.1016/j.optmat.2016.02.026 | ESV |  |  | 1.107540354 | Optical Materials | 0925-3467 | 2016
3457 | RbCaGdP2O8Ce0.1Mn0.3 | RbCaGdP2O8 | Ce | 3 | 0.1 | Mn | 2 | 0.3 | 298 | 408 | 0.3509 | 0.3856 | 25.22 |  |  | 334 | 334 | 285 |  | 1.258637 | 18.14 | 408 | https://doi.org/10.1016/j.optmat.2016.02.026 | ESV |  |  | 1.112036098 | Optical Materials | 0925-3467 | 2016
3458 | RbCaGdP2O8Ce0.1Mn0.35 | RbCaGdP2O8 | Ce | 3 | 0.1 | Mn | 2 | 0.35 | 298 | 566 | 0.3766 | 0.4209 | 21.49 |  |  | 334 | 334 | 285 |  | 1.187803 | 15.41 | 408 | https://doi.org/10.1016/j.optmat.2016.02.026 | ESV |  |  | 1.0948978 | Optical Materials | 0925-3467 | 2016
3459 | KSrGdP2O8Ce0.04 | KSrGdP2O8 | Ce | 3 | 0.04 |  |  |  | 298 | 370 |  |  | 96 |  |  | 280 | 280 | 320 |  | 1.801198 | 63.27 | 370 | https://doi.org/10.1039/C2DT31957H | RSC |  |  | 1.068263207 | Dalton Transactions | 1477-9226 | 2012
3460 | KSrGdP2O8Ce0.04Tb0.03 | KSrGdP2O8 | Ce | 3 | 0.04 | Tb | 3 | 0.03 | 298 | 370 |  |  | 90 |  |  | 280 |  |  |  | 1.675228 | 47.34 | 370 | https://doi.org/10.1039/C2DT31957H | RSC |  |  | 1.074450178 | Dalton Transactions | 1477-9226 | 2012
3461 | KSrGdP2O8Ce0.04Tb0.07 | KSrGdP2O8 | Ce | 3 | 0.04 | Tb | 3 | 0.07 | 298 | 370 |  |  | 91 |  |  | 280 | [6 empty] | https://doi.org/10.1039/C2DT31957H | RSC |  |  | 1.040774038 | Dalton Transactions | 1477-9226 | 2012
3462 | KSrGdP2O8Ce0.04Tb0.1 | KSrGdP2O8 | Ce | 3 | 0.04 | Tb | 3 | 0.1 | 298 | 545 |  |  | 93 |  |  | 280 | [6 empty] | https://doi.org/10.1039/C2DT31957H | RSC |  |  | 1.003673029 | Dalton Transactions | 1477-9226 | 2012
3463 | KSrGdP2O8Ce0.04Tb0.13 | KSrGdP2O8 | Ce | 3 | 0.04 | Tb | 3 | 0.13 | 298 | 545 |  |  | 95 |  |  | 280 |  |  |  | 1.458184 | 28.72 | 370 | https://doi.org/10.1039/C2DT31957H | RSC |  |  | 1.021755977 | Dalton Transactions | 1477-9226 | 2012
3464 | KSrGdP2O8Ce0.04Tb0.16 | KSrGdP2O8 | Ce | 3 | 0.04 | Tb | 3 | 0.16 | 298 | 545 |  |  | 95 |  |  | 280 | [6 empty] | https://doi.org/10.1039/C2DT31957H | RSC |  |  | 1.003474039 | Dalton Transactions | 1477-9226 | 2012
3465 | KSrGdP2O8Ce0.04Tb0.2 | KSrGdP2O8 | Ce | 3 | 0.04 | Tb | 3 | 0.2 | 298 | 545 |  |  | 97 |  |  | 280 |  |  |  | 1.220892 | 16.63 | 370 | https://doi.org/10.1039/C2DT31957H | RSC |  |  | 1.02723967 | Dalton Transactions | 1477-9226 | 2012
3466 | KSrGdP2O8Ce0.04Tb0.25 | KSrGdP2O8 | Ce | 3 | 0.04 | Tb | 3 | 0.25 | 298 | 545 |  |  | 99 |  |  | 280 | [6 empty] | https://doi.org/10.1039/C2DT31957H | RSC |  |  | 1.001019144 | Dalton Transactions | 1477-9226 | 2012
3467 | KSrGdP2O8Ce0.04Mn0.03 | KSrGdP2O8 | Ce | 3 | 0.04 | Mn | 2 | 0.03 | 298 | 370 |  |  | 74 |  |  | 280 | [6 empty] | https://doi.org/10.1039/C2DT31957H | RSC |  |  | 1.02573881 | Dalton Transactions | 1477-9226 | 2012
3468 | KSrGdP2O8Ce0.04Mn0.07 | KSrGdP2O8 | Ce | 3 | 0.04 | Mn | 2 | 0.07 | 298 | 555 |  |  | 78 |  |  | 280 | [6 empty] | https://doi.org/10.1039/C2DT31957H | RSC |  |  | 1.01070529 | Dalton Transactions | 1477-9226 | 2012
3469 | KSrGdP2O8Ce0.04Mn0.12 | KSrGdP2O8 | Ce | 3 | 0.04 | Mn | 2 | 0.12 | 298 | 555 |  |  | 77 |  |  | 280 | [6 empty] | https://doi.org/10.1039/C2DT31957H | RSC |  |  | 1.008307813 | Dalton Transactions | 1477-9226 | 2012
3470 | KSrGdP2O8Ce0.04Mn0.16 | KSrGdP2O8 | Ce | 3 | 0.04 | Mn | 2 | 0.16 | 298 | 555 |  |  | 80 |  |  | 280 | [6 empty] | https://doi.org/10.1039/C2DT31957H | RSC |  |  | 1.006834242 | Dalton Transactions | 1477-9226 | 2012
3471 | KSrGdP2O8Ce0.04Mn0.2 | KSrGdP2O8 | Ce | 3 | 0.04 | Mn | 2 | 0.2 | 298 | 555 |  |  | 83 |  |  | 280 | [6 empty] | https://doi.org/10.1039/C2DT31957H | RSC |  |  | 1.005526132 | Dalton Transactions | 1477-9226 | 2012
3472 | KSrGdP2O8Ce0.04Mn0.25 | KSrGdP2O8 | Ce | 3 | 0.04 | Mn | 2 | 0.25 | 298 | 555 |  |  | 87 |  |  | 280 | [6 empty] | https://doi.org/10.1039/C2DT31957H | RSC |  |  | 1.004167674 | Dalton Transactions | 1477-9226 | 2012
3473 | KSrGdP2O8Ce0.04Mn0.3 | KSrGdP2O8 | Ce | 3 | 0.04 | Mn | 2 | 0.3 | 298 | 555 |  |  | 85 |  |  | 280 | [6 empty] | https://doi.org/10.1039/C2DT31957H | RSC |  |  | 1.002115901 | Dalton Transactions | 1477-9226 | 2012
3474 | Ba8.91Sc2Si6O24Ce0.09 | Ba8.91Sc2Si6O24 | Ce | 3 | 0.09 |  |  |  | 298 | 390 | 0.18 | 0.078 | 30.3 |  |  | 330 | [6 empty] | https://doi.org/10.1039/C5RA10945K | RSC | mp-558428 |  | 1.732681307 | RSC Advances | 2046-2069 | 2015
3475 | Ba8.91Sc2Si6O24Eu0.09 | Ba8.91Sc2Si6O24 | Eu | 2 | 0.09 |  |  |  | 298 | 510 | 0.164 | 0.349 | 19.3 |  |  | 330 | [6 empty] | https://doi.org/10.1039/C5RA10945K | RSC | mp-558428 |  | 3.650997623 | RSC Advances | 2046-2069 | 2015
3476 | Ba8.91Sc1.64Si6O24Ce0.09Mn0.36 | Ba8.91Sc1.64Si6O24 | Ce | 3 | 0.09 | Mn | 2 | 0.36 | 298 | 390 | 0.498 | 0.259 | 56.7 |  |  | 330 | [6 empty] | https://doi.org/10.1039/C5RA10945K | RSC | mp-558428 |  | 1.617334502 | RSC Advances | 2046-2069 | 2015
3477 | Ca2SrAl2O6Li0.01Ce0.01 | Ca2SrAl2O6Li0.01 | Ce | 3 | 0.01 |  |  |  | 298 | 470 | 0.229 | 0.318 | 33.6 |  |  | 355 | 355 | 290 |  | 1.651278 | 44.8 | 470 | https://doi.org/10.1039/C3DT52832D | RSC |  |  | 1.010895508 | Dalton Transactions | 1477-9226 | 2014
3478 | Li2SrSiO4Eu0.01Ce0.0025 | Li2SrSiO4 | Eu | 2 | 0.01 | Ce | 3 | 0.0025 | 298 | 413 | 0.38 | 0.35 |  |  |  | 361 | 361 |  |  |  |  | 413 | https://doi.org/10.1016/j.jlumin.2008.05.021 | ESV | mp-1191141 | icsd-167334 | 1.029859722 | Journal of Luminescence | 0022-2313 | 2008
3479 | Li2SrSiO4Eu0.01Ce0.005 | Li2SrSiO4 | Eu | 2 | 0.01 | Ce | 3 | 0.005 | 298 | 413 | 0.32 | 0.27 |  |  |  | 361 | 361 |  |  |  |  | 413 | https://doi.org/10.1016/j.jlumin.2008.05.021 | ESV | mp-1191141 | icsd-167334 | 1.029895286 | Journal of Luminescence | 0022-2313 | 2008
3480 | Li2SrSiO4Eu0.01Ce0.0075 | Li2SrSiO4 | Eu | 2 | 0.01 | Ce | 3 | 0.0075 | 298 | 413 | 0.3 | 0.24 |  |  |  | 361 | 361 |  |  |  |  | 413 | https://doi.org/10.1016/j.jlumin.2008.05.021 | ESV | mp-1191141 | icsd-167334 | 1.029929809 | Journal of Luminescence | 0022-2313 | 2008
3481 | Li2SrSiO4Eu0.01Ce0.01 | Li2SrSiO4 | Eu | 2 | 0.01 | Ce | 3 | 0.01 | 298 | 413 | 0.31 | 0.25 |  |  |  | 361 | 361 |  |  |  |  | 413 | https://doi.org/10.1016/j.jlumin.2008.05.021 | ESV | mp-1191141 | icsd-167334 | 1.0299633 | Journal of Luminescence | 0022-2313 | 2008
3482 | Ca3.96Si2O7F2Ce0.04 | Ca3.96Si2O7F2 | Ce | 3 | 0.04 |  |  |  | 298 | 450 | 0.24 | 0.38 |  |  |  | 330 | 330 |  |  |  |  | 450 | https://doi.org/10.1016/j.matlet.2012.02.095 | ESV | mp-560163 | icsd-64710 | 1.051934711 | Materials Letters | 0167-577X | 2012
3483 | Ca3.92Si2O7F2Ce0.04Mn0.04 | Ca3.92Si2O7F2 | Ce | 3 | 0.04 | Mn | 2 | 0.04 | 298 | 450 | 0.29 | 0.39 |  |  |  | 330 | [6 empty] | https://doi.org/10.1016/j.matlet.2012.02.095 | ESV | mp-560163 | icsd-64710 | 1.017428021 | Materials Letters | 0167-577X | 2012
3484 | Ca3.88Si2O7F2Ce0.04Mn0.08 | Ca3.88Si2O7F2 | Ce | 3 | 0.04 | Mn | 2 | 0.08 | 298 | 580 | 0.35 | 0.42 |  |  |  | 330 | [6 empty] | https://doi.org/10.1016/j.matlet.2012.02.095 | ESV | mp-560163 | icsd-64710 | 1.017434878 | Materials Letters | 0167-577X | 2012
3485 | Ca3.84Si2O7F2Ce0.04Mn0.12 | Ca3.84Si2O7F2 | Ce | 3 | 0.04 | Mn | 2 | 0.12 | 298 | 580 | 0.4 | 0.44 |  |  |  | 330 | [6 empty] | https://doi.org/10.1016/j.matlet.2012.02.095 | ESV | mp-560163 | icsd-64710 | 1.02141669 | Materials Letters | 0167-577X | 2012
3486 | Ca3.76Si2O7F2Ce0.04Mn0.2 | Ca3.76Si2O7F2 | Ce | 3 | 0.04 | Mn | 2 | 0.2 | 298 | 580 | 0.48 | 0.45 |  |  |  | 330 | [6 empty] | https://doi.org/10.1016/j.matlet.2012.02.095 | ESV | mp-560163 | icsd-64710 | 1.018735947 | Materials Letters | 0167-577X | 2012
3487 | Ca4.437Sr4.5YP7O28Eu0.007 | Ca4.437Sr4.5YP7O28 | Eu | 2 | 0.007 |  |  |  | 298 | 435 | 0.162 | 0.098 |  |  |  | 380 | [6 empty] | https://doi.org/10.1039/C1JM11018G | RSC |  |  | 1.420111547 | Journal of Materials Chemistry | 0959-9428 | 2011
3488 | Ca6.237Sr2.7YP7O28Eu0.007 | Ca6.237Sr2.7YP7O28 | Eu | 2 | 0.007 |  |  |  | 298 | 442 | 0.175 | 0.134 |  |  |  | 380 | [6 empty] | https://doi.org/10.1039/C1JM11018G | RSC |  |  | 1.078600965 | Journal of Materials Chemistry | 0959-9428 | 2011
3489 | Ca6.687Sr2.25YP7O28Eu0.007 | Ca6.687Sr2.25YP7O28 | Eu | 2 | 0.007 |  |  |  | 298 | 446 | 0.181 | 0.154 |  |  |  | 380 | [6 empty] | https://doi.org/10.1039/C1JM11018G | RSC |  |  | 1.042708793 | Journal of Materials Chemistry | 0959-9428 | 2011
3490 | Ca7.137Sr1.8YP7O28Eu0.007 | Ca7.137Sr1.8YP7O28 | Eu | 2 | 0.007 |  |  |  | 298 | 454 | 0.193 | 0.189 |  |  |  | 380 | [6 empty] | https://doi.org/10.1039/C1JM11018G | RSC |  |  | 0.989783222 | Journal of Materials Chemistry | 0959-9428 | 2011
3491 | Ca7.587Sr1.35YP7O28Eu0.007 | Ca7.587Sr1.35YP7O28 | Eu | 2 | 0.007 |  |  |  | 298 | 458 | 0.192 | 0.2 |  |  |  | 380 | [6 empty] | https://doi.org/10.1039/C1JM11018G | RSC |  |  | 0.969965765 | Journal of Materials Chemistry | 0959-9428 | 2011
3492 | Ca8.037Sr0.9YP7O28Eu0.007 | Ca8.037Sr0.9YP7O28 | Eu | 2 | 0.007 |  |  |  | 298 | 465 | 0.191 | 0.21 |  |  |  | 380 | [6 empty] | https://doi.org/10.1039/C1JM11018G | RSC |  |  | 0.972069991 | Journal of Materials Chemistry | 0959-9428 | 2011
3493 | Ca8.487Sr0.45YP7O28Eu0.007 | Ca8.487Sr0.45YP7O28 | Eu | 2 | 0.007 |  |  |  | 298 | 472 | 0.186 | 0.25 |  |  |  | 380 | [6 empty] | https://doi.org/10.1039/C1JM11018G | RSC |  |  | 0.972369416 | Journal of Materials Chemistry | 0959-9428 | 2011
3494 | Ca8.937YP7O28Eu0.007 | Ca8.937YP7O28 | Eu | 2 | 0.007 |  |  |  | 298 | 486 | 0.179 | 0.301 |  |  |  | 380 | [6 empty] | https://doi.org/10.1039/C1JM11018G | RSC |  |  | 1.471151941 | Journal of Materials Chemistry | 0959-9428 | 2011
3495 | Ca8.487Sr0.45YP7O28Eu0.007 | Ca8.487Sr0.45YP7O28 | Eu | 2 | 0.007 |  |  |  | 298 | 487 | 0.195 | 0.329 |  |  |  | 380 | [6 empty] | https://doi.org/10.1039/C1JM11018G | RSC |  |  | 0.972999642 | Journal of Materials Chemistry | 0959-9428 | 2011
3496 | Ca8.037Sr0.9YP7O28Eu0.007 | Ca8.037Sr0.9YP7O28 | Eu | 2 | 0.007 |  |  |  | 298 | 489 | 0.204 | 0.338 |  |  |  | 380 | [6 empty] | https://doi.org/10.1039/C1JM11018G | RSC |  |  | 0.978823737 | Journal of Materials Chemistry | 0959-9428 | 2011
3497 | Ca7.587Sr1.35YP7O28Eu0.007 | Ca7.587Sr1.35YP7O28 | Eu | 2 | 0.007 |  |  |  | 298 | 492 | 0.217 | 0.353 |  |  |  | 380 | [6 empty] | https://doi.org/10.1039/C1JM11018G | RSC |  |  | 0.979639417 | Journal of Materials Chemistry | 0959-9428 | 2011
3498 | Ca7.137Sr1.8YP7O28Eu0.007 | Ca7.137Sr1.8YP7O28 | Eu | 2 | 0.007 |  |  |  | 298 | 494 | 0.223 | 0.369 |  |  |  | 380 | [6 empty] | https://doi.org/10.1039/C1JM11018G | RSC |  |  | 0.978483138 | Journal of Materials Chemistry | 0959-9428 | 2011
3499 | Ca6.687Sr2.25YP7O28Eu0.007 | Ca6.687Sr2.25YP7O28 | Eu | 2 | 0.007 |  |  |  | 298 | 496 | 0.238 | 0.383 |  |  |  | 380 | [6 empty] | https://doi.org/10.1039/C1JM11018G | RSC |  |  | 0.975363025 | Journal of Materials Chemistry | 0959-9428 | 2011
3500 | Ca6.237Sr2.7YP7O28Eu0.007 | Ca6.237Sr2.7YP7O28 | Eu | 2 | 0.007 |  |  |  | 298 | 502 | 0.249 | 0.413 |  |  |  | 380 | [6 empty] | https://doi.org/10.1039/C1JM11018G | RSC |  |  | 0.99781816 | Journal of Materials Chemistry | 0959-9428 | 2011
3501 | Ca4.437Sr4.5YP7O28Eu0.007 | Ca4.437Sr4.5YP7O28 | Eu | 2 | 0.007 |  |  |  | 298 | 508 | 0.273 | 0.459 |  |  |  | 380 |  |  |  | 2.996949 | 993 | 508 | https://doi.org/10.1039/C1JM11018G | RSC |  |  | 1.183250295 | Journal of Materials Chemistry | 0959-9428 | 2011
3502 | Ca4.392Sr4.5YP7O28Eu0.007Mn0.005 | Ca4.392Sr4.5YP7O28 | Eu | 2 | 0.007 | Mn | 2 | 0.005 | 298 | 508 | 0.3 | 0.451 |  |  |  | 380 |  |  |  | 2.963788 | 920 | 508 | https://doi.org/10.1039/C1JM11018G | RSC |  |  | 1.152837062 | Journal of Materials Chemistry | 0959-9428 | 2011
3503 | Ca4.347Sr4.5YP7O28Eu0.007Mn0.01 | Ca4.347Sr4.5YP7O28 | Eu | 2 | 0.007 | Mn | 2 | 0.01 | 298 | 508 | 0.321 | 0.443 |  |  |  | 380 |  |  |  | 2.936011 | 863 | 508 | https://doi.org/10.1039/C1JM11018G | RSC |  |  | 1.131213541 | Journal of Materials Chemistry | 0959-9428 | 2011
3504 | Ca4.257Sr4.5YP7O28Eu0.007Mn0.02 | Ca4.257Sr4.5YP7O28 | Eu | 2 | 0.007 | Mn | 2 | 0.02 | 298 | 508 | 0.358 | 0.431 |  |  |  | 380 |  |  |  | 2.843233 | 697 | 508 | https://doi.org/10.1039/C1JM11018G | RSC |  |  | 1.051976619 | Journal of Materials Chemistry | 0959-9428 | 2011
3505 | Ca4.167Sr4.5YP7O28Eu0.007Mn0.03 | Ca4.167Sr4.5YP7O28 | Eu | 2 | 0.007 | Mn | 2 | 0.03 | 298 | 632 | 0.396 | 0.415 |  |  |  | 380 |  |  |  | 2.745075 | 556 | 508 | https://doi.org/10.1039/C1JM11018G | RSC |  |  | 1.015965825 | Journal of Materials Chemistry | 0959-9428 | 2011
3506 | Ca3.987Sr4.5YP7O28Eu0.007Mn0.05 | Ca3.987Sr4.5YP7O28 | Eu | 2 | 0.007 | Mn | 2 | 0.05 | 298 | 632 | 0.462 | 0.389 |  |  |  | 380 |  |  |  | 2.547775 | 353 | 508 | https://doi.org/10.1039/C1JM11018G | RSC |  |  | 1.035160132 | Journal of Materials Chemistry | 0959-9428 | 2011
3507 | Ca3.807Sr4.5YP7O28Eu0.007Mn0.07 | Ca3.807Sr4.5YP7O28 | Eu | 2 | 0.007 | Mn | 2 | 0.07 | 298 | 632 | 0.542 | 0.368 |  |  |  | 380 |  |  |  | 2.324282 | 211 | 508 | https://doi.org/10.1039/C1JM11018G | RSC |  |  | 1.063382458 | Journal of Materials Chemistry | 0959-9428 | 2011
3508 | Ca3.537Sr4.5YP7O28Eu0.007Mn0.1 | Ca3.537Sr4.5YP7O28 | Eu | 2 | 0.007 | Mn | 2 | 0.1 | 298 | 632 | 0.565 | 0.36 |  |  |  | 380 |  |  |  | 1.838219 | 68.9 | 508 | https://doi.org/10.1039/C1JM11018G | RSC |  |  | 1.044944869 | Journal of Materials Chemistry | 0959-9428 | 2011
3509 | Na2CaPO4FEu0.02 | Na2CaPO4F | Eu | 2 | 0.02 |  |  |  | 298 | 506 |  |  |  |  | 428 | 390 | 390 |  |  |  |  | 506 | https://doi.org/10.1016/j.jlumin.2011.02.034 | ESV | mp-559376,mp-39260 | icsd-158183 | 1.041348966 | Journal of Luminescence | 0022-2313 | 2011
3510 | Ba2Zn0.99S3Mn0.01 | Ba2Zn0.99S3 | Mn | 2 | 0.01 |  |  |  | 298 | 625 | 0.654 | 0.321 |  |  |  | 358 | 358 |  |  |  |  | 625 | https://doi.org/10.1088/0022-3727/39/13/011 | IOP | mp-5587,mp-1190623 | icsd-653999 icsd-25554 icsd-262215 | 1.155197558 | Journal of Physics D: Applied Physics | 0022-3727 | 2006
3511 | Ca2.9925Si2O4N2Eu0.0025 | Ca2.9925Si2O4N2 | Eu | 2 | 0.0025 |  |  |  | 298 | 509 | 0.25 | 0.5 |  |  |  | 330 | [6 empty] | https://doi.org/10.1364/OE.19.00A331 | OSA |  |  | 1.080812469 | Optics Express | 1094-4087 | 2011
3512 | Ca2.985Si2O4N2Eu0.005 | Ca2.985Si2O4N2 | Eu | 2 | 0.005 |  |  |  | 298 | 510 | 0.26 | 0.5 |  |  |  | 330 | [6 empty] | https://doi.org/10.1364/OE.19.00A331 | OSA |  |  | 1.077052617 | Optics Express | 1094-4087 | 2011
3513 | Ca2.97Si2O4N2Eu0.01 | Ca2.97Si2O4N2 | Eu | 2 | 0.01 |  |  |  | 298 | 510 | 0.26 | 0.51 |  |  | 478 | 330 | [6 empty] | https://doi.org/10.1364/OE.19.00A331 | OSA |  |  | 1.070718296 | Optics Express | 1094-4087 | 2011
3514 | Ca2.91Si2O4N2Eu0.03 | Ca2.91Si2O4N2 | Eu | 2 | 0.03 |  |  |  | 298 | 511 | 0.29 | 0.49 |  |  |  | 330 | [6 empty] | https://doi.org/10.1364/OE.19.00A331 | OSA |  |  | 1.04185767 | Optics Express | 1094-4087 | 2011
3515 | Ca2.85Si2O4N2Eu0.05 | Ca2.85Si2O4N2 | Eu | 2 | 0.05 |  |  |  | 298 | 514 | 0.33 | 0.51 |  |  |  | 330 | [6 empty] | https://doi.org/10.1364/OE.19.00A331 | OSA |  |  | 1.022452492 | Optics Express | 1094-4087 | 2011
3516 | Ca2.79Si2O4N2Eu0.07 | Ca2.79Si2O4N2 | Eu | 2 | 0.07 |  |  |  | 298 | 522 | 0.35 | 0.52 |  |  |  | 330 | [6 empty] | https://doi.org/10.1364/OE.19.00A331 | OSA |  |  | 1.017789995 | Optics Express | 1094-4087 | 2011
3517 | Ca2.73Si2O4N2Eu0.09 | Ca2.73Si2O4N2 | Eu | 2 | 0.09 |  |  |  | 298 | 553 | 0.42 | 0.52 |  |  |  | 330 | [6 empty] | https://doi.org/10.1364/OE.19.00A331 | OSA |  |  | 1.016195894 | Optics Express | 1094-4087 | 2011
3524 | Ba1.28Ca0.7SiO4Eu0.02 | Ba1.28Ca0.7SiO4 | Eu | 2 | 0.02 |  |  |  | 298 | 500 | 0.165 | 0.248 | 53 |  |  | 390 | 300 |  |  |  |  | 500 | https://doi.org/10.1021/ic501423p | ESV | mp-17612 | icsd-291359 icsd-291355 icsd-6246 icsd-28476 | 1.116453704 | Inorganic Chemistry | 0020-1669 | 2014
3525 | Ba1.28Ca0.7SiO4Eu0.02 | Ba1.28Ca0.7SiO4 | Eu | 2 | 0.02 |  |  |  | 298 | 500 | [5 empty] | 355 |  |  |  | 2.781755 | 605 | 490 | https://doi.org/10.1021/ic501423p | ESV | mp-17612 | icsd-291359 icsd-291355 icsd-6246 icsd-28476 | 1.017614627 | Inorganic Chemistry | 0020-1669 | 2014
3526 | Ba1.28Ca0.69SiO4Eu0.02Mn0.01 | Ba1.28Ca0.69SiO4 | Eu | 2 | 0.02 | Mn | 2 | 0.01 | 298 | 500 | 0.292 | 0.352 | 48 |  |  | 390 | [6 empty] | https://doi.org/10.1021/ic501423p | ESV | mp-17612 | icsd-291359 icsd-291355 icsd-6246 icsd-28476 | 1.102705993 | Inorganic Chemistry | 0020-1669 | 2014
3527 | Ba1.28Ca0.68SiO4Eu0.02Mn0.02 | Ba1.28Ca0.68SiO4 | Eu | 2 | 0.02 | Mn | 2 | 0.02 | 298 | 500 | 0.345 | 0.375 | 43 |  |  | 390 | [6 empty] | https://doi.org/10.1021/ic501423p | ESV | mp-17612 | icsd-291359 icsd-291355 icsd-6246 icsd-28476 | 1.101290612 | Inorganic Chemistry | 0020-1669 | 2014
3528 | Ba1.28Ca0.68SiO4Eu0.02Mn0.02 | Ba1.28Ca0.68SiO4 | Eu | 2 | 0.02 | Mn | 2 | 0.02 | 298 | [6 empty] | 355 |  |  |  | 2.706718 | 509 | 490 | https://doi.org/10.1021/ic501423p | ESV | mp-17612 | icsd-291359 icsd-291355 icsd-6246 icsd-28476 | 1.043630263 | Inorganic Chemistry | 0020-1669 | 2014
3529 | Ba1.28Ca0.67SiO4Eu0.02Mn0.03 | Ba1.28Ca0.67SiO4 | Eu | 2 | 0.02 | Mn | 2 | 0.03 | 298 | 610 | 0.38 | 0.372 | 38 |  |  | 390 | [6 empty] | https://doi.org/10.1021/ic501423p | ESV | mp-17612 | icsd-291359 icsd-291355 icsd-6246 icsd-28476 | 0.996815072 | Inorganic Chemistry | 0020-1669 | 2014
3530 | Ba1.28Ca0.66SiO4Eu0.02Mn0.04 | Ba1.28Ca0.66SiO4 | Eu | 2 | 0.02 | Mn | 2 | 0.04 | 298 | 610 | 0.42 | 0.378 | 32 |  |  | 390 | 300 |  |  |  |  | 500 | https://doi.org/10.1021/ic501423p | ESV | mp-17612 | icsd-291359 icsd-291355 icsd-6246 icsd-28476 | 1.11581287 | Inorganic Chemistry | 0020-1669 | 2014
3531 | Ba1.28Ca0.66SiO4Eu0.02Mn0.04 | Ba1.28Ca0.66SiO4 | Eu | 2 | 0.02 | Mn | 2 | 0.04 | 298 | [6 empty] | 355 |  |  |  | 2.642465 | 439 | 490 | https://doi.org/10.1021/ic501423p | ESV | mp-17612 | icsd-291359 icsd-291355 icsd-6246 icsd-28476 | 1.203463615 | Inorganic Chemistry | 0020-1669 | 2014
3532 | Ba1.28Ca0.64SiO4Eu0.02Mn0.06 | Ba1.28Ca0.64SiO4 | Eu | 2 | 0.02 | Mn | 2 | 0.06 | 298 | 610 | 0.463 | 0.372 | 28 |  |  | 390 | [6 empty] | https://doi.org/10.1021/ic501423p | ESV | mp-17612 | icsd-291359 icsd-291355 icsd-6246 icsd-28476 | 0.996851237 | Inorganic Chemistry | 0020-1669 | 2014
3533 | Ba1.28Ca0.64SiO4Eu0.02Mn0.06 | Ba1.28Ca0.64SiO4 | Eu | 2 | 0.02 | Mn | 2 | 0.06 | 298 | [6 empty] | 355 |  |  |  | 2.58995 | 389 | 490 | https://doi.org/10.1021/ic501423p | ESV | mp-17612 | icsd-291359 icsd-291355 icsd-6246 icsd-28476 | 1.18005375 | Inorganic Chemistry | 0020-1669 | 2014
3534 | Ba1.28Ca0.62SiO4Eu0.02Mn0.08 | Ba1.28Ca0.62SiO4 | Eu | 2 | 0.02 | Mn | 2 | 0.08 | 298 | 610 | 0.499 | 0.37 | 20 |  |  | 390 | [6 empty] | https://doi.org/10.1021/ic501423p | ESV | mp-17612 | icsd-291359 icsd-291355 icsd-6246 icsd-28476 | 0.999769898 | Inorganic Chemistry | 0020-1669 | 2014
3535 | Ba1.28Ca0.6SiO4Eu0.02Mn0.1 | Ba1.28Ca0.6SiO4 | Eu | 2 | 0.02 | Mn | 2 | 0.1 | 298 | 610 | 0.517 | 0.363 | 11 |  |  | 390 | [6 empty] | https://doi.org/10.1021/ic501423p | ESV | mp-17612 | icsd-291359 icsd-291355 icsd-6246 icsd-28476 | 0.997331404 | Inorganic Chemistry | 0020-1669 | 2014
3536 | Ba1.28Ca0.6SiO4Eu0.02Mn0.1 | Ba1.28Ca0.6SiO4 | Eu | 2 | 0.02 | Mn | 2 | 0.1 | 298 | [6 empty] | 355 |  |  |  | 2.4843 | 305 | 490 | https://doi.org/10.1021/ic501423p | ESV | mp-17612 | icsd-291359 icsd-291355 icsd-6246 icsd-28476 | 1.118352408 | Inorganic Chemistry | 0020-1669 | 2014
3537 | Ba1.28Ca0.58SiO4Eu0.02Mn0.12 | Ba1.28Ca0.58SiO4 | Eu | 2 | 0.02 | Mn | 2 | 0.12 | 298 | 610 | 0.539 | 0.361 | 8 |  |  | 390 | [6 empty] | https://doi.org/10.1021/ic501423p | ESV | mp-17612 | icsd-291359 icsd-291355 icsd-6246 icsd-28476 | 0.999347154 | Inorganic Chemistry | 0020-1669 | 2014
3538 | Sr8.97ScP7O28Eu0.03 | Sr8.97ScP7O28 | Eu | 2 | 0.03 |  |  |  | 298 | 510 | 0.385 | 0.5 |  |  |  | 365 |  |  |  | 2.801404 | 633 | 510 | https://doi.org/10.1002/ejic.201301216 | Wiley |  |  | 1.502765293 | European Journal of Inorganic Chemistry | 1434-1948 | 2013
3539 | Sr8.965ScP7O28Eu0.03Mn0.05 | Sr8.965ScP7O28 | Eu | 2 | 0.03 | Mn | 2 | 0.05 | 298 | 610 | 0.421 | 0.48 |  |  |  | 365 |  |  |  | 2.763428 | 580 | 510 | https://doi.org/10.1002/ejic.201301216 | Wiley |  |  | 1.51048741 | European Journal of Inorganic Chemistry | 1434-1948 | 2013
3540 | Sr8.96ScP7O28Eu0.03Mn0.1 | Sr8.96ScP7O28 | Eu | 2 | 0.03 | Mn | 2 | 0.1 | 298 | 610 | 0.437 | 0.475 |  |  |  | 365 |  |  |  | 2.724276 | 530 | 510 | https://doi.org/10.1002/ejic.201301216 | Wiley |  |  | 1.514283096 | European Journal of Inorganic Chemistry | 1434-1948 | 2013
3541 | Sr8.95ScP7O28Eu0.03Mn0.2 | Sr8.95ScP7O28 | Eu | 2 | 0.03 | Mn | 2 | 0.2 | 298 | 610 | 0.442 | 0.473 |  |  |  | 365 |  |  |  | 2.68842 | 488 | 510 | https://doi.org/10.1002/ejic.201301216 | Wiley |  |  | 1.496585888 | European Journal of Inorganic Chemistry | 1434-1948 | 2013
3542 | Sr8.94ScP7O28Eu0.03Mn0.3 | Sr8.94ScP7O28 | Eu | 2 | 0.03 | Mn | 2 | 0.3 | 298 | 610 | 0.447 | 0.47 |  |  |  | 365 |  |  |  | 2.658965 | 456 | 510 | https://doi.org/10.1002/ejic.201301216 | Wiley |  |  | 1.419595539 | European Journal of Inorganic Chemistry | 1434-1948 | 2013
3543 | Ca5P3O12FEu0.025 | Ca5P3O12F | Eu | 2 | 0.025 |  |  |  | 298 | 449 | 0.17 | 0.12 |  | 21.7 |  | 335 |  |  |  | 1.944483 | 88 | 449 | https://doi.org/10.1002/ejic.201402187 | Wiley | mp-6473,mp-1227110 | icsd-240629 icsd-94082 icsd-24236 icsd-38118 icsd-240658 icsd-163790 icsd-236762 icsd-94081 icsd-94083 icsd-30261 icsd-56314 icsd-84227 icsd-180314 icsd-193552 icsd-262707 icsd-52385 icsd-240657 icsd-56313 | 1.050213797 | European Journal of Inorganic Chemistry | 1434-1948 | 2014
3544 | Ca5P3O12FEu0.025Mn0.01 | Ca5P3O12F | Eu | 2 | 0.025 | Mn | 2 | 0.01 | 298 | 449 | 0.21 | 0.22 |  |  |  | 335 |  |  |  | 1.763428 | 58 | 449 | https://doi.org/10.1002/ejic.201402187 | Wiley | mp-6473,mp-1227110 | icsd-240629 icsd-94082 icsd-24236 icsd-38118 icsd-240658 icsd-163790 icsd-236762 icsd-94081 icsd-94083 icsd-30261 icsd-56314 icsd-84227 icsd-180314 icsd-193552 icsd-262707 icsd-52385 icsd-240657 icsd-56313 | 0.999157243 | European Journal of Inorganic Chemistry | 1434-1948 | 2014
3545 | Ca5P3O12FEu0.025Mn0.04 | Ca5P3O12F | Eu | 2 | 0.025 | Mn | 2 | 0.04 | 298 | 570 | 0.295 | 0.33 |  |  |  | 335 |  |  |  | 1.681241 | 48 | 449 | https://doi.org/10.1002/ejic.201402187 | Wiley | mp-6473,mp-1227110 | icsd-240629 icsd-94082 icsd-24236 icsd-38118 icsd-240658 icsd-163790 icsd-236762 icsd-94081 icsd-94083 icsd-30261 icsd-56314 icsd-84227 icsd-180314 icsd-193552 icsd-262707 icsd-52385 icsd-240657 icsd-56313 | 0.996170678 | European Journal of Inorganic Chemistry | 1434-1948 | 2014
3546 | Ca5P3O12FEu0.025Mn0.08 | Ca5P3O12F | Eu | 2 | 0.025 | Mn | 2 | 0.08 | 298 | 570 | 0.34 | 0.435 |  | 32.7 |  | 335 | 335 |  |  | 1.447158 | 28 | 449 | https://doi.org/10.1002/ejic.201402187 | Wiley | mp-6473,mp-1227110 | icsd-240629 icsd-94082 icsd-24236 icsd-38118 icsd-240658 icsd-163790 icsd-236762 icsd-94081 icsd-94083 icsd-30261 icsd-56314 icsd-84227 icsd-180314 icsd-193552 icsd-262707 icsd-52385 icsd-240657 icsd-56313 | 0.996236545 | European Journal of Inorganic Chemistry | 1434-1948 | 2014
3547 | Ca5P3O12FEu0.025Mn0.12 | Ca5P3O12F | Eu | 2 | 0.025 | Mn | 2 | 0.12 | 298 | 570 | 0.37 | 0.465 |  |  |  | 335 |  |  |  | 1.414973 | 26 | 449 | https://doi.org/10.1002/ejic.201402187 | Wiley | mp-6473,mp-1227110 | icsd-240629 icsd-94082 icsd-24236 icsd-38118 icsd-240658 icsd-163790 icsd-236762 icsd-94081 icsd-94083 icsd-30261 icsd-56314 icsd-84227 icsd-180314 icsd-193552 icsd-262707 icsd-52385 icsd-240657 icsd-56313 | 0.997014188 | European Journal of Inorganic Chemistry | 1434-1948 | 2014
3548 | Mg3P2O8Eu0.04 | Mg3P2O8 | Eu | 2 | 0.04 |  |  |  | 298 | 427 | 0.18 | 0.1 |  | 27.63 |  | 378 | 378 |  |  | 2.880814 | 760 | 427 | https://doi.org/10.1002/ejic.201500236 | Wiley | mp-14396,mp-560623,mp-554171 | icsd-261231 icsd-31005 icsd-9849 icsd-84710 | 1.255956476 | European Journal of Inorganic Chemistry | 1434-1948 | 2015
3549 | Mg3P2O8Eu0.04Mn0.015 | Mg3P2O8 | Eu | 2 | 0.04 | Mn | 2 | 0.015 | 298 | 427 | [5 empty] | 378 |  |  |  | 2.606381 | 404 | 427 | https://doi.org/10.1002/ejic.201500236 | Wiley | mp-14396,mp-560623,mp-554171 | icsd-261231 icsd-31005 icsd-9849 icsd-84710 | 1.030569801 | European Journal of Inorganic Chemistry | 1434-1948 | 2015
3550 | Mg3P2O8Eu0.04Mn0.03 | Mg3P2O8 | Eu | 2 | 0.04 | Mn | 2 | 0.03 | 298 | 427 | 0.265 | 0.15 |  |  |  | 378 | [5 empty] | 427 | https://doi.org/10.1002/ejic.201500236 | Wiley | mp-14396,mp-560623,mp-554171 | icsd-261231 icsd-31005 icsd-9849 icsd-84710 | 1.03945879 | European Journal of Inorganic Chemistry | 1434-1948 | 2015
3551 | Mg3P2O8Eu0.04Mn0.06 | Mg3P2O8 | Eu | 2 | 0.04 | Mn | 2 | 0.06 | 298 | 427 | 0.305 | 0.18 |  |  |  | 378 | 378 |  |  |  |  | 427 | https://doi.org/10.1002/ejic.201500236 | Wiley | mp-14396,mp-560623,mp-554171 | icsd-261231 icsd-31005 icsd-9849 icsd-84710 | 1.039607177 | European Journal of Inorganic Chemistry | 1434-1948 | 2015
3552 | Mg3P2O8Eu0.04Mn0.09 | Mg3P2O8 | Eu | 2 | 0.04 | Mn | 2 | 0.09 | 298 | 671 | 0.405 | 0.21 |  | 58.57 |  | 378 |  |  |  | 2.472756 | 297 | 427 | https://doi.org/10.1002/ejic.201500236 | Wiley | mp-14396,mp-560623,mp-554171 | icsd-261231 icsd-31005 icsd-9849 icsd-84710 | 1.359306851 | European Journal of Inorganic Chemistry | 1434-1948 | 2015
3553 | Mg3P2O8Eu0.04Mn0.15 | Mg3P2O8 | Eu | 2 | 0.04 | Mn | 2 | 0.15 | 298 | 671 | 0.5 | 0.24 |  |  |  | 378 |  |  |  | 2.322219 | 210 | 427 | https://doi.org/10.1002/ejic.201500236 | Wiley | mp-14396,mp-560623,mp-554171 | icsd-261231 icsd-31005 icsd-9849 icsd-84710 | 1.347121085 | European Journal of Inorganic Chemistry | 1434-1948 | 2015
3554 | Mg3P2O8Eu0.04Mn0.24 | Mg3P2O8 | Eu | 2 | 0.04 | Mn | 2 | 0.24 | 298 | 671 | 0.58 | 0.27 |  |  |  | 378 |  |  |  | 2.170262 | 148 | 427 | https://doi.org/10.1002/ejic.201500236 | Wiley | mp-14396,mp-560623,mp-554171 | icsd-261231 icsd-31005 icsd-9849 icsd-84710 | 1.3405376 | European Journal of Inorganic Chemistry | 1434-1948 | 2015
3555 | Ca2.94Mg3P4O16Eu0.06 | Ca2.94Mg3P4O16 | Eu | 2 | 0.06 |  |  |  | 298 | 461 | 0.143 | 0.145 |  |  | 553 | 365 |  |  |  | 1.973497 | 94.08 | 461 | https://doi.org/10.1039/C3RA40313K | RSC | mp-646967 | icsd-23642 | 1.014524903 | RSC Advances | 2046-2069 | 2013
3556 | Ca2.94Mg2.95P4O16Eu0.06Mn0.05 | Ca2.94Mg2.95P4O16 | Eu | 2 | 0.06 | Mn | 2 | 0.05 | 298 | 461 | 0.177 | 0.171 |  |  |  | 365 | [6 empty] | https://doi.org/10.1039/C3RA40313K | RSC | mp-646967 | icsd-23642 | 1.111081272 | RSC Advances | 2046-2069 | 2013
3557 | Ca2.94Mg2.9P4O16Eu0.06Mn0.1 | Ca2.94Mg2.9P4O16 | Eu | 2 | 0.06 | Mn | 2 | 0.1 | 298 | 461 | 0.208 | 0.191 |  |  |  | 365 | [6 empty] | https://doi.org/10.1039/C3RA40313K | RSC | mp-646967 | icsd-23642 | 1.106045788 | RSC Advances | 2046-2069 | 2013
3558 | Ca2.94Mg2.8P4O16Eu0.06Mn0.2 | Ca2.94Mg2.8P4O16 | Eu | 2 | 0.06 | Mn | 2 | 0.2 | 298 | 461 | 0.252 | 0.213 |  |  |  | 365 |  |  |  | 1.602386 | 40.03 | 461 | https://doi.org/10.1039/C3RA40313K | RSC | mp-646967 | icsd-23642 | 1.018189549 | RSC Advances | 2046-2069 | 2013
3559 | Ca2.94Mg2.7P4O16Eu0.06Mn0.3 | Ca2.94Mg2.7P4O16 | Eu | 2 | 0.06 | Mn | 2 | 0.3 | 298 | 461 | 0.29 | 0.228 |  |  | 493 | 365 | [6 empty] | https://doi.org/10.1039/C3RA40313K | RSC | mp-646967 | icsd-23642 | 1.1033229 | RSC Advances | 2046-2069 | 2013
3560 | Ca2.94Mg2.6P4O16Eu0.06Mn0.4 | Ca2.94Mg2.6P4O16 | Eu | 2 | 0.06 | Mn | 2 | 0.4 | 298 | 650 | 0.317 | 0.232 |  |  |  | 365 |  |  |  | 1.271377 | 18.68 | 461 | https://doi.org/10.1039/C3RA40313K | RSC | mp-646967 | icsd-23642 | 1.017734421 | RSC Advances | 2046-2069 | 2013
3561 | Ca2.94Mg2.5P4O16Eu0.06Mn0.5 | Ca2.94Mg2.5P4O16 | Eu | 2 | 0.06 | Mn | 2 | 0.5 | 298 | 650 | 0.328 | 0.23 |  |  |  | 365 | [6 empty] | https://doi.org/10.1039/C3RA40313K | RSC | mp-646967 | icsd-23642 | 1.061415702 | RSC Advances | 2046-2069 | 2013
3562 | Ca2.94Mg2.4P4O16Eu0.06Mn0.6 | Ca2.94Mg2.4P4O16 | Eu | 2 | 0.06 | Mn | 2 | 0.6 | 298 | 650 | 0.359 | 0.233 |  |  |  | 365 |  |  |  | 0.8981765 | 7.91 | 461 | https://doi.org/10.1039/C3RA40313K | RSC | mp-646967 | icsd-23642 | 1.018360109 | RSC Advances | 2046-2069 | 2013
3563 | Ca8.91LuP7O28Eu0.01 | Ca8.91LuP7O28 | Eu | 2 | 0.01 |  |  |  | 298 | 480 | 0.172 | 0.316 |  |  |  | 355 |  |  |  | 2.921166 | 834 | 480 | https://doi.org/10.1021/ic101749g | ACS |  |  | 1.078748241 | Inorganic Chemistry | 0020-1669 | 2010
3564 | Ca8.82LuP7O28Eu0.01Mn0.01 | Ca8.82LuP7O28 | Eu | 2 | 0.01 | Mn | 2 | 0.01 | 298 | 480 | 0.2 | 0.297 |  |  |  | 355 | [6 empty] | https://doi.org/10.1021/ic101749g | ACS |  |  | 0.97124104 | Inorganic Chemistry | 0020-1669 | 2010
3565 | Ca8.73LuP7O28Eu0.01Mn0.02 | Ca8.73LuP7O28 | Eu | 2 | 0.01 | Mn | 2 | 0.02 | 298 | 480 | 0.221 | 0.287 |  |  |  | 355 |  |  |  | 2.817565 | 657 | 480 | https://doi.org/10.1021/ic101749g | ACS |  |  | 0.986014469 | Inorganic Chemistry | 0020-1669 | 2010
3566 | Ca8.55LuP7O28Eu0.01Mn0.04 | Ca8.55LuP7O28 | Eu | 2 | 0.01 | Mn | 2 | 0.04 | 298 | 480 | 0.274 | 0.28 |  |  |  | 355 |  |  |  | 2.78533 | 610 | 480 | https://doi.org/10.1021/ic101749g | ACS |  |  | 0.988373783 | Inorganic Chemistry | 0020-1669 | 2010
3567 | Ca8.46LuP7O28Eu0.01Mn0.05 | Ca8.46LuP7O28 | Eu | 2 | 0.01 | Mn | 2 | 0.05 | 298 | 630 | 0.315 | 0.278 |  |  |  | 355 | [6 empty] | https://doi.org/10.1021/ic101749g | ACS |  |  | 1.098926796 | Inorganic Chemistry | 0020-1669 | 2010
3568 | Ca8.37LuP7O28Eu0.01Mn0.06 | Ca8.37LuP7O28 | Eu | 2 | 0.01 | Mn | 2 | 0.06 | 298 | 630 | 0.333 | 0.268 |  |  |  | 355 |  |  |  | 2.689309 | 489 | 480 | https://doi.org/10.1021/ic101749g | ACS |  |  | 0.952210266 | Inorganic Chemistry | 0020-1669 | 2010
3569 | Ca8.19LuP7O28Eu0.01Mn0.08 | Ca8.19LuP7O28 | Eu | 2 | 0.01 | Mn | 2 | 0.08 | 298 | 630 | 0.367 | 0.248 |  |  |  | 355 |  |  |  | 2.580925 | 381 | 480 | https://doi.org/10.1021/ic101749g | ACS |  |  | 0.948481159 | Inorganic Chemistry | 0020-1669 | 2010
3570 | Ca8.01LuP7O28Eu0.01Mn0.1 | Ca8.01LuP7O28 | Eu | 2 | 0.01 | Mn | 2 | 0.1 | 298 | 630 | 0.416 | 0.24 |  |  |  | 355 | [6 empty] | https://doi.org/10.1021/ic101749g | ACS |  |  | 1.219448883 | Inorganic Chemistry | 0020-1669 | 2010
3571 | Ca5P3O12FTb0.04 | Ca5P3O12F | Tb | 3 | 0.04 |  |  |  | 298 | 543 | 0.201 | 0.293 |  |  |  | 255 | [6 empty] | https://doi.org/10.1039/C3DT52231H | RSC | mp-6473,mp-1227110 | icsd-240629 icsd-94082 icsd-24236 icsd-38118 icsd-240658 icsd-163790 icsd-236762 icsd-94081 icsd-94083 icsd-30261 icsd-56314 icsd-84227 icsd-180314 icsd-193552 icsd-262707 icsd-52385 icsd-240657 icsd-56313 | 1.108341181 | Dalton Transactions | 1477-9226 | 2014
3572 | Ca5P3O12FTb0.04Eu0.02 | Ca5P3O12F | Tb | 3 | 0.04 | Eu | 3 | 0.02 | 298 | 543 | 0.213 | 0.248 |  |  |  | 255 | [6 empty] | https://doi.org/10.1039/C3DT52231H | RSC | mp-6473,mp-1227110 | icsd-240629 icsd-94082 icsd-24236 icsd-38118 icsd-240658 icsd-163790 icsd-236762 icsd-94081 icsd-94083 icsd-30261 icsd-56314 icsd-84227 icsd-180314 icsd-193552 icsd-262707 icsd-52385 icsd-240657 icsd-56313 | 1.001101583 | Dalton Transactions | 1477-9226 | 2014
3573 | Ca5P3O12FTb0.04Eu0.04 | Ca5P3O12F | Tb | 3 | 0.04 | Eu | 3 | 0.04 | 298 | 620 | 0.262 | 0.249 |  |  |  | 255 | [6 empty] | https://doi.org/10.1039/C3DT52231H | RSC | mp-6473,mp-1227110 | icsd-240629 icsd-94082 icsd-24236 icsd-38118 icsd-240658 icsd-163790 icsd-236762 icsd-94081 icsd-94083 icsd-30261 icsd-56314 icsd-84227 icsd-180314 icsd-193552 icsd-262707 icsd-52385 icsd-240657 icsd-56313 | 1.009303081 | Dalton Transactions | 1477-9226 | 2014
3574 | Ca5P3O12FTb0.04Eu0.06 | Ca5P3O12F | Tb | 3 | 0.04 | Eu | 3 | 0.06 | 298 | 620 | 0.286 | 0.25 |  |  |  | 255 | [6 empty] | https://doi.org/10.1039/C3DT52231H | RSC | mp-6473,mp-1227110 | icsd-240629 icsd-94082 icsd-24236 icsd-38118 icsd-240658 icsd-163790 icsd-236762 icsd-94081 icsd-94083 icsd-30261 icsd-56314 icsd-84227 icsd-180314 icsd-193552 icsd-262707 icsd-52385 icsd-240657 icsd-56313 | 1.010280515 | Dalton Transactions | 1477-9226 | 2014
3575 | Ca7MgSi4O16Ce0.04 | Ca7MgSi4O16 | Ce | 3 | 0.04 |  |  |  | 298 | 420 | 0.156 | 0.044 | 65 |  |  | 365 | 365 |  |  |  |  | 420 | https://doi.org/10.1039/C2CP23343F | ACS |  |  | 1.025790975 | Physical Chemistry Chemical Physics | 1463-9076 | 2012
3576 | Ca7MgSi4O16Ce0.04Eu0.01 | Ca7MgSi4O16 | Ce | 3 | 0.04 | Eu | 2 | 0.01 | 298 | 420 | [5 empty] | 365 |  |  |  | 1.472756 | 29.7 | 440 | https://doi.org/10.1039/C2CP23343F | ACS |  |  | 1.165382236 | Physical Chemistry Chemical Physics | 1463-9076 | 2012
3577 | Ca7MgSi4O16Ce0.04Eu0.02 | Ca7MgSi4O16 | Ce | 3 | 0.04 | Eu | 2 | 0.02 | 298 | 500 | 0.179 | 0.275 |  |  |  | 365 |  |  |  | 1.465383 | 29.2 | 440 | https://doi.org/10.1039/C2CP23343F | RSC |  |  | 1.140362499 | Physical Chemistry Chemical Physics | 1463-9076 | 2012
3578 | Ca7MgSi4O16Ce0.04Eu0.04 | Ca7MgSi4O16 | Ce | 3 | 0.04 | Eu | 2 | 0.04 | 298 | 500 | 0.195 | 0.427 | 16 |  |  | 365 |  |  |  | 1.440909 | 27.6 | 440 | https://doi.org/10.1039/C2CP23343F | RSC |  |  | 1.142094328 | Physical Chemistry Chemical Physics | 1463-9076 | 2012
3579 | Ca7MgSi4O16Ce0.04Eu0.05 | Ca7MgSi4O16 | Ce | 3 | 0.04 | Eu | 2 | 0.05 | 298 | 500 | [5 empty] | 365 |  |  |  | 0.9395193 | 8.7 | 440 | https://doi.org/10.1039/C2CP23343F | RSC |  |  | 1.166232547 | Physical Chemistry Chemical Physics | 1463-9076 | 2012
3580 | Ca7MgSi4O16Ce0.04Eu0.06 | Ca7MgSi4O16 | Ce | 3 | 0.04 | Eu | 2 | 0.06 | 298 | 500 | [5 empty] | 365 |  |  |  | 0.8129134 | 6.5 | 440 | https://doi.org/10.1039/C2CP23343F | RSC |  |  | 1.16848327 | Physical Chemistry Chemical Physics | 1463-9076 | 2012
3581 | Ca7MgSi4O16Ce0.04Eu0.07 | Ca7MgSi4O16 | Ce | 3 | 0.04 | Eu | 2 | 0.07 | 298 | 500 | [5 empty] | 365 |  |  |  | 0.462398 | 2.9 | 440 | https://doi.org/10.1039/C2CP23343F | RSC |  |  | 1.17133793 | Physical Chemistry Chemical Physics | 1463-9076 | 2012
3582 | Ca7MgSi4O16Ce0.04Eu0.08 | Ca7MgSi4O16 | Ce | 3 | 0.04 | Eu | 2 | 0.08 | 298 | 500 | [5 empty] | 365 |  |  |  | 0.146128 | 1.4 | 440 | https://doi.org/10.1039/C2CP23343F | RSC |  |  | 1.173323723 | Physical Chemistry Chemical Physics | 1463-9076 | 2012
3583 | Ca7MgSi4O16Eu0.04 | Ca7MgSi4O16 | Eu | 2 | 0.04 |  |  |  | 298 | 500 |  |  |  |  | 448 | 365 | 365 |  |  |  |  | 440 | https://doi.org/10.1039/C2CP23343F | RSC |  |  | 0.999301505 | Physical Chemistry Chemical Physics | 1463-9076 | 2012
3584 | Ca9.99NaP7O28Eu0.01 | Ca9.99NaP7O28 | Eu | 3 | 0.01 |  |  |  | 298 | 613 | 0.6065 | 0.3928 |  |  |  | 393 | 393 | 380 | 464 |  |  | 613 | https://doi.org/10.1016/j.saa.2010.12.038 | ESV | mp-1221168 |  | 1.216750967 | Spectrochimica Acta - Part A: Molecular and Biomolecular Spectroscopy | 1386-1425 | 2011
3585 | Ca9.97NaP7O28Eu0.03 | Ca9.97NaP7O28 | Eu | 3 | 0.03 |  |  |  | 298 | 613 | 0.6183 | 0.3812 |  |  |  | 393 | 393 | 380 | 464 |  |  | 613 | https://doi.org/10.1016/j.saa.2010.12.038 | ESV | mp-1221168 |  | 1.207492462 | Spectrochimica Acta - Part A: Molecular and Biomolecular Spectroscopy | 1386-1425 | 2011
3586 | Ca9.95NaP7O28Eu0.05 | Ca9.95NaP7O28 | Eu | 3 | 0.05 |  |  |  | 298 | 613 | 0.6229 | 0.3766 |  |  |  | 393 | 393 | 380 | 464 |  |  | 613 | https://doi.org/10.1016/j.saa.2010.12.038 | ESV | mp-1221168 |  | 1.198836662 | Spectrochimica Acta - Part A: Molecular and Biomolecular Spectroscopy | 1386-1425 | 2011
3587 | Ca9.93NaP7O28Eu0.07 | Ca9.93NaP7O28 | Eu | 3 | 0.07 |  |  |  | 298 | 613 | 0.6251 | 0.3745 |  |  |  | 393 | 393 | 380 | 464 |  |  | 613 | https://doi.org/10.1016/j.saa.2010.12.038 | ESV | mp-1221168 |  | 1.19154765 | Spectrochimica Acta - Part A: Molecular and Biomolecular Spectroscopy | 1386-1425 | 2011
3588 | Ca9.91NaP7O28Eu0.09 | Ca9.91NaP7O28 | Eu | 3 | 0.09 |  |  |  | 298 | 613 | 0.6269 | 0.3727 |  |  |  | 393 | 393 | 380 | 464 |  |  | 613 | https://doi.org/10.1016/j.saa.2010.12.038 | ESV | mp-1221168 |  | 1.189624033 | Spectrochimica Acta - Part A: Molecular and Biomolecular Spectroscopy | 1386-1425 | 2011
3589 | Ca9.89NaP7O28Eu0.11 | Ca9.89NaP7O28 | Eu | 3 | 0.11 |  |  |  | 298 | 613 | 0.6245 | 0.3751 |  |  |  | 393 | 393 | 380 | 464 |  |  | 613 | https://doi.org/10.1016/j.saa.2010.12.038 | ESV | mp-1221168 |  | 1.187955597 | Spectrochimica Acta - Part A: Molecular and Biomolecular Spectroscopy | 1386-1425 | 2011
3590 | Ca9.87NaP7O28Eu0.13 | Ca9.87NaP7O28 | Eu | 3 | 0.13 |  |  |  | 298 | 613 | 0.6236 | 0.376 |  |  |  | 393 | 393 | 380 | 464 |  |  | 613 | https://doi.org/10.1016/j.saa.2010.12.038 | ESV | mp-1221168 |  | 1.127130561 | Spectrochimica Acta - Part A: Molecular and Biomolecular Spectroscopy | 1386-1425 | 2011
3591 | Ca9.85NaP7O28Eu0.15 | Ca9.85NaP7O28 | Eu | 3 | 0.15 |  |  |  | 298 | 613 | 0.6265 | 0.3731 |  |  |  | 393 | 393 | 380 | 464 |  |  | 613 | https://doi.org/10.1016/j.saa.2010.12.038 | ESV | mp-1221168 |  | 1.126042321 | Spectrochimica Acta - Part A: Molecular and Biomolecular Spectroscopy | 1386-1425 | 2011
3592 | La2.85YSnNbO10.5Eu0.15 | La2.85YSnNbO10.5 | Eu | 3 | 0.15 |  |  |  | 298 | 613 |  |  | 46.51 |  |  | 392 | 392 | 463 | 380 | 5.934498 | 860000 | 613 | https://doi.org/10.1039/C8CP03863E | RSC |  |  | 0.991893595 | Physical Chemistry Chemical Physics | 1463-9076 | 2018
3593 | Gd2.85YSnNbO10.5Eu0.15 | Gd2.85YSnNbO10.5 | Eu | 3 | 0.15 |  |  |  | 298 | 613 |  |  | 40.1 |  |  | 392 | 392 | 463 | 380 | 6.082785 | 1210000 | 613 | https://doi.org/10.1039/C8CP03863E | RSC |  |  | 0.977429765 | Physical Chemistry Chemical Physics | 1463-9076 | 2018
3594 | Y2.85YSnNbO10.5Eu0.15 | Y2.85YSnNbO10.5 | Eu | 3 | 0.15 |  |  |  | 298 | 613 |  |  | 40.07 |  |  | 392 | 392 | 463 | 380 | 6.045323 | 1110000 | 613 | https://doi.org/10.1039/C8CP03863E | RSC |  |  | 0.987613952 | Physical Chemistry Chemical Physics | 1463-9076 | 2018
3595 | Lu2.85YSnNbO10.5Eu0.15 | Lu2.85YSnNbO10.5 | Eu | 3 | 0.15 |  |  |  | 298 | 613 |  |  | 38.86 |  |  | 392 | 392 | 463 | 380 | 6.037426 | 1090000 | 613 | https://doi.org/10.1039/C8CP03863E | RSC |  |  | 1.081223148 | Physical Chemistry Chemical Physics | 1463-9076 | 2018
3596 | La2.9YSnNbO10.5Eu0.1 | La2.9YSnNbO10.5 | Eu | 3 | 0.1 |  |  |  | 298 | 613 | 0.57 | 0.35 | 42.9 |  |  | 392 | 392 | 463 | 380 | 5.886491 | 770000 | 613 | https://doi.org/10.1039/C8CP03863E | RSC |  |  | 0.997415296 | Physical Chemistry Chemical Physics | 1463-9076 | 2018
3597 | La2.7YSnNbO10.5Eu0.3 | La2.7YSnNbO10.5 | Eu | 3 | 0.3 |  |  |  | 298 | 613 | 0.6 | 0.38 | 43.19 |  |  | 392 | 392 | 463 | 380 | 5.886491 | 770000 | 613 | https://doi.org/10.1039/C8CP03863E | RSC |  |  | 0.997435553 | Physical Chemistry Chemical Physics | 1463-9076 | 2018
3598 | La2.5YSnNbO10.5Eu0.5 | La2.5YSnNbO10.5 | Eu | 3 | 0.5 |  |  |  | 298 | 613 | 0.61 | 0.37 | 58.02 |  |  | 392 | 392 | 463 | 380 | 5.892095 | 780000 | 613 | https://doi.org/10.1039/C8CP03863E | RSC |  |  | 0.962489237 | Physical Chemistry Chemical Physics | 1463-9076 | 2018
3599 | La2.25YSnNbO10.5Eu0.75 | La2.25YSnNbO10.5 | Eu | 3 | 0.75 |  |  |  | 298 | 613 | 0.62 | 0.37 | 59.07 |  |  | 392 | 392 | 463 | 380 | 5.90309 | 800000 | 613 | https://doi.org/10.1039/C8CP03863E | RSC |  |  | 0.989555291 | Physical Chemistry Chemical Physics | 1463-9076 | 2018
3600 | La2YSnNbO10.5Eu1 | La2YSnNbO10.5 | Eu | 3 | 1 |  |  |  | 298 | 613 | 0.63 | 0.36 | 64.43 |  |  | 392 | 392 | 463 | 380 | 5.908485 | 810000 | 613 | https://doi.org/10.1039/C8CP03863E | RSC |  |  | 1.045711739 | Physical Chemistry Chemical Physics | 1463-9076 | 2018
3601 | La1.75YSnNbO10.5Eu1.25 | La1.75YSnNbO10.5 | Eu | 3 | 1.25 |  |  |  | 298 | 613 | 0.63 | 0.37 | 64.59 |  |  | 392 | 392 | 463 | 380 | 5.944483 | 880000 | 613 | https://doi.org/10.1039/C8CP03863E | RSC |  |  | 1.01513333 | Physical Chemistry Chemical Physics | 1463-9076 | 2018
3602 | KSrSc2P3O12Ce0.03 | KSrSc2P3O12 | Ce | 3 | 0.03 |  |  |  | 298 | 380 | 0.163 | 0.027 | 56.1 |  |  | 310 | 310 |  |  |  |  | 380 | https://doi.org/10.1039/C4DT03906H | RSC |  |  | 1.312352038 | Dalton Transactions | 1477-9226 | 2015
3603 | KSrSc2P3O12Eu0.03 | KSrSc2P3O12 | Eu | 2 | 0.03 |  |  |  | 298 | 445 | 0.153 | 0.104 | 36.9 |  |  | 300 |  |  |  | 2.778802 | 600.9 | 445 | https://doi.org/10.1039/C4DT03906H | RSC |  |  | 0.982162699 | Dalton Transactions | 1477-9226 | 2015
3604 | KSrSc2P3O12Eu0.03Tb0.02 | KSrSc2P3O12 | Eu | 2 | 0.03 | Tb | 3 | 0.02 | 298 | 445 | 0.162 | 0.139 | 44.4 |  |  | 300 |  |  |  | 2.765818 | 583.2 | 445 | https://doi.org/10.1039/C4DT03906H | RSC |  |  | 1.019847798 | Dalton Transactions | 1477-9226 | 2015
3605 | KSrSc2P3O12Eu0.03Tb0.05 | KSrSc2P3O12 | Eu | 2 | 0.03 | Tb | 3 | 0.05 | 298 | 445 | 0.172 | 0.183 | 41.3 |  |  | 300 |  |  |  | 2.710794 | 513.8 | 445 | https://doi.org/10.1039/C4DT03906H | RSC |  |  | 1.007575253 | Dalton Transactions | 1477-9226 | 2015
3606 | KSrSc2P3O12Eu0.03Tb0.07 | KSrSc2P3O12 | Eu | 2 | 0.03 | Tb | 3 | 0.07 | 298 | 550 | 0.178 | 0.204 | 44.8 |  |  | 300 |  |  |  | 2.699491 | 500.6 | 445 | https://doi.org/10.1039/C4DT03906H | RSC |  |  | 1.017593161 | Dalton Transactions | 1477-9226 | 2015
3607 | KSrSc2P3O12Eu0.03Tb0.1 | KSrSc2P3O12 | Eu | 2 | 0.03 | Tb | 3 | 0.1 | 298 | 550 | 0.185 | 0.229 | 39.2 |  |  | 300 | 300 |  |  | 2.683317 | 482.3 | 445 | https://doi.org/10.1039/C4DT03906H | RSC |  |  | 1.017767931 | Dalton Transactions | 1477-9226 | 2015
3608 | KSrSc2P3O12Eu0.03Tb0.12 | KSrSc2P3O12 | Eu | 2 | 0.03 | Tb | 3 | 0.12 | 298 | 550 | 0.189 | 0.244 | 43.2 |  |  | 300 |  |  |  | 2.65581 | 452.7 | 445 | https://doi.org/10.1039/C4DT03906H | RSC |  |  | 1.015805065 | Dalton Transactions | 1477-9226 | 2015
3609 | KSrSc2P3O12Eu0.03Tb0.15 | KSrSc2P3O12 | Eu | 2 | 0.03 | Tb | 3 | 0.15 | 298 | 550 | 0.195 | 0.265 | 39.4 |  |  | 300 |  |  |  | 2.627571 | 424.2 | 445 | https://doi.org/10.1039/C4DT03906H | RSC |  |  | 1.015805065 | Dalton Transactions | 1477-9226 | 2015
3610 | KSrSc2P3O12Eu0.03Tb0.18 | KSrSc2P3O12 | Eu | 2 | 0.03 | Tb | 3 | 0.18 | 298 | 550 | 0.197 | 0.271 | 37.6 |  |  | 300 |  |  |  | 2.596597 | 395 | 445 | https://doi.org/10.1039/C4DT03906H | RSC |  |  | 1.019971108 | Dalton Transactions | 1477-9226 | 2015
3611 | KSrSc2P3O12Ce0.03Tb0.03 | KSrSc2P3O12 | Ce | 3 | 0.03 | Tb | 3 | 0.03 | 298 | 380 | 0.229 | 0.308 | 63.3 |  |  | 310 | [6 empty] | https://doi.org/10.1039/C4DT03906H | RSC |  |  | 1.25512496 | Dalton Transactions | 1477-9226 | 2015
3612 | KSrSc2P3O12Ce0.03Tb0.06 | KSrSc2P3O12 | Ce | 3 | 0.03 | Tb | 3 | 0.06 | 298 | 550 | 0.255 | 0.429 | 68.9 |  |  | 310 | [6 empty] | https://doi.org/10.1039/C4DT03906H | RSC |  |  | 1.213885196 | Dalton Transactions | 1477-9226 | 2015
3613 | KSrSc2P3O12Ce0.03Tb0.09 | KSrSc2P3O12 | Ce | 3 | 0.03 | Tb | 3 | 0.09 | 298 | 550 | 0.264 | 0.471 | 66.8 |  |  | 310 | [6 empty] | https://doi.org/10.1039/C4DT03906H | RSC |  |  | 1.225714566 | Dalton Transactions | 1477-9226 | 2015
3614 | KSrSc2P3O12Ce0.03Tb0.12 | KSrSc2P3O12 | Ce | 3 | 0.03 | Tb | 3 | 0.12 | 298 | 550 | 0.268 | 0.486 | 77.2 |  |  | 310 | [6 empty] | https://doi.org/10.1039/C4DT03906H | RSC |  |  | 1.222440657 | Dalton Transactions | 1477-9226 | 2015
3615 | KSrSc2P3O12Ce0.03Tb0.15 | KSrSc2P3O12 | Ce | 3 | 0.03 | Tb | 3 | 0.15 | 298 | 550 | 0.272 | 0.502 | 73.1 |  |  | 310 | [6 empty] | https://doi.org/10.1039/C4DT03906H | RSC |  |  | 1.215816563 | Dalton Transactions | 1477-9226 | 2015
3616 | Sr5B3O9FEu0.007 | Sr5B3O9F | Eu | 3 | 0.007 |  |  |  | 298 | 572 | 0.5431 | 0.39 |  |  |  | 335 | 335 | 527 | 459 |  |  | 572 | https://doi.org/10.1016/j.ceramint.2019.04.151 | ESV | mp-560818 | icsd-41318 | 1.237388872 | Ceramics International | 0272-8842 | 2019
3617 | Sr5B3O9FEu0.01 | Sr5B3O9F | Eu | 3 | 0.01 |  |  |  | 298 | 572 | 0.4517 | 0.3023 |  |  |  | 335 | 335 | 527 | 459 |  |  | 572 | https://doi.org/10.1016/j.ceramint.2019.04.151 | ESV | mp-560818 | icsd-41318 | 1.236612419 | Ceramics International | 0272-8842 | 2019
3618 | Sr5B3O9FEu0.015 | Sr5B3O9F | Eu | 3 | 0.015 |  |  |  | 298 | 572 | 0.5605 | 0.4109 |  |  |  | 335 | 335 | 527 | 459 |  |  | 572 | https://doi.org/10.1016/j.ceramint.2019.04.151 | ESV | mp-560818 | icsd-41318 | 1.235329196 | Ceramics International | 0272-8842 | 2019
3619 | Sr5B3O9FEu0.02 | Sr5B3O9F | Eu | 3 | 0.02 |  |  |  | 298 | 572 | 0.5648 | 0.4034 |  |  |  | 335 | 335 | 527 | 459 |  |  | 572 | https://doi.org/10.1016/j.ceramint.2019.04.151 | ESV | mp-560818 | icsd-41318 | 1.234059455 | Ceramics International | 0272-8842 | 2019
3620 | Sr5B3O9FEu0.03 | Sr5B3O9F | Eu | 3 | 0.03 |  |  |  | 298 | 572 | 0.4977 | 0.3641 |  |  |  | 335 | 335 | 527 | 459 |  |  | 572 | https://doi.org/10.1016/j.ceramint.2019.04.151 | ESV | mp-560818 | icsd-41318 | 1.231871021 | Ceramics International | 0272-8842 | 2019
3621 | Sr5B3O9FEu0.07 | Sr5B3O9F | Eu | 3 | 0.07 |  |  |  | 298 | 572 | 0.5628 | 0.3976 |  |  |  | 335 | 335 | 527 | 459 |  |  | 572 | https://doi.org/10.1016/j.ceramint.2019.04.151 | ESV | mp-560818 | icsd-41318 | 1.223611886 | Ceramics International | 0272-8842 | 2019
3622 | Sr5B3O9FEu0.12 | Sr5B3O9F | Eu | 3 | 0.12 |  |  |  | 298 | 572 | 0.6063 | 0.3853 |  |  |  | 335 | 335 | 527 | 459 |  |  | 572 | https://doi.org/10.1016/j.ceramint.2019.04.151 | ESV | mp-560818 | icsd-41318 | 1.214438649 | Ceramics International | 0272-8842 | 2019
3623 | Na2ZnP2O7Sm0.001 | Na2ZnP2O7 | Sm | 3 | 0.001 |  |  |  | 298 | 596 | 0.59 | 0.406 |  |  |  | 375 | [5 empty] | 596 | https://doi.org/10.1016/j.jlumin.2019.01.058 | ESV | mp-40963,mp-6491 | icsd-91134 icsd-95958 icsd-184888 | 0.965658462 | Journal of Luminescence | 0022-2313 | 2019
3624 | Na2ZnP2O7Sm0.01 | Na2ZnP2O7 | Sm | 3 | 0.01 |  |  |  | 298 | 596 | 0.595 | 0.402 |  |  |  | 375 | 399 | 373 |  |  |  | 596 | https://doi.org/10.1016/j.jlumin.2019.01.058 | ESV | mp-40963,mp-6491 | icsd-91134 icsd-95958 icsd-184888 | 0.974430823 | Journal of Luminescence | 0022-2313 | 2019
3625 | Na2ZnP2O7Sm0.03 | Na2ZnP2O7 | Sm | 3 | 0.03 |  |  |  | 298 | 596 | 0.589 | 0.407 |  |  |  | 375 | [5 empty] | 596 | https://doi.org/10.1016/j.jlumin.2019.01.058 | ESV | mp-40963,mp-6491 | icsd-91134 icsd-95958 icsd-184888 | 0.965043338 | Journal of Luminescence | 0022-2313 | 2019
3626 | Na2ZnP2O7Sm0.05 | Na2ZnP2O7 | Sm | 3 | 0.05 |  |  |  | 298 | 596 | 0.581 | 0.414 |  |  |  | 375 | [5 empty] | 596 | https://doi.org/10.1016/j.jlumin.2019.01.058 | ESV | mp-40963,mp-6491 | icsd-91134 icsd-95958 icsd-184888 | 0.96543217 | Journal of Luminescence | 0022-2313 | 2019
3627 | Na2ZnP2O7Sm0.07 | Na2ZnP2O7 | Sm | 3 | 0.07 |  |  |  | 298 | 596 | 0.56 | 0.435 |  |  |  | 375 | [5 empty] | 596 | https://doi.org/10.1016/j.jlumin.2019.01.058 | ESV | mp-40963,mp-6491 | icsd-91134 icsd-95958 icsd-184888 | 0.960930206 | Journal of Luminescence | 0022-2313 | 2019
3628 | Y2Mg1.999Al2Si2O12Eu0.001 | Y2Mg1.999Al2Si2O12 | Eu | 2 | 0.001 |  |  |  | 298 | 436 | 0.156 | 0.105 | 37 |  |  | 370 | [6 empty] | https://doi.org/10.1021/acssuschemeng.9b01401 | ACS |  |  | 1.014304032 | ACS Sustainable Chemistry and Engineering | 2168-0485 | 2019
3629 | Y2Mg1.995Al2Si2O12Eu0.005 | Y2Mg1.995Al2Si2O12 | Eu | 2 | 0.005 |  |  |  | 298 | 446 | 0.154 | 0.126 | 41 |  |  | 370 | [6 empty] | https://doi.org/10.1021/acssuschemeng.9b01401 | ACS |  |  | 1.00996378 | ACS Sustainable Chemistry and Engineering | 2168-0485 | 2019
3630 | Y2Mg1.99Al2Si2O12Eu0.01 | Y2Mg1.99Al2Si2O12 | Eu | 2 | 0.01 |  |  |  | 298 | 453 | 0.156 | 0.149 | 46 |  |  | 370 | [6 empty] | https://doi.org/10.1021/acssuschemeng.9b01401 | ACS |  |  | 0.998367916 | ACS Sustainable Chemistry and Engineering | 2168-0485 | 2019
3631 | Y2Mg1.98Al2Si2O12Eu0.02 | Y2Mg1.98Al2Si2O12 | Eu | 2 | 0.02 |  |  |  | 298 | 462 | 0.162 | 0.199 | 51 |  |  | 370 | [6 empty] | https://doi.org/10.1021/acssuschemeng.9b01401 | ACS |  |  | 0.99471729 | ACS Sustainable Chemistry and Engineering | 2168-0485 | 2019
3632 | Y2Mg1.97Al2Si2O12Eu0.03 | Y2Mg1.97Al2Si2O12 | Eu | 2 | 0.03 |  |  |  | 298 | 469 | 0.167 | 0.228 | 65 |  | 580 | 370 | [6 empty] | https://doi.org/10.1021/acssuschemeng.9b01401 | ACS |  |  | 1.017552868 | ACS Sustainable Chemistry and Engineering | 2168-0485 | 2019
3633 | Y2Mg1.96Al2Si2O12Eu0.04 | Y2Mg1.96Al2Si2O12 | Eu | 2 | 0.04 |  |  |  | 298 | 470 | 0.173 | 0.255 | 45 |  |  | 370 | [6 empty] | https://doi.org/10.1021/acssuschemeng.9b01401 | ACS |  |  | 0.992266635 | ACS Sustainable Chemistry and Engineering | 2168-0485 | 2019
3634 | Y2Mg1.95Al2Si2O12Eu0.05 | Y2Mg1.95Al2Si2O12 | Eu | 2 | 0.05 |  |  |  | 298 | 472 | 0.18 | 0.282 | 38 |  |  | 370 | [6 empty] | https://doi.org/10.1021/acssuschemeng.9b01401 | ACS |  |  | 0.990549969 | ACS Sustainable Chemistry and Engineering | 2168-0485 | 2019
3635 | Y2Mg1.94Al2Si2O12Eu0.06 | Y2Mg1.94Al2Si2O12 | Eu | 2 | 0.06 |  |  |  | 298 | 479 | 0.186 | 0.301 | 34 |  |  | 370 | [6 empty] | https://doi.org/10.1021/acssuschemeng.9b01401 | ACS |  |  | 0.986264013 | ACS Sustainable Chemistry and Engineering | 2168-0485 | 2019
3636 | Y2Mg1.93Al2Si2O12Eu0.07 | Y2Mg1.93Al2Si2O12 | Eu | 2 | 0.07 |  |  |  | 298 | 480 | 0.191 | 0.319 | 29 |  |  | 370 | [6 empty] | https://doi.org/10.1021/acssuschemeng.9b01401 | ACS |  |  | 0.985908337 | ACS Sustainable Chemistry and Engineering | 2168-0485 | 2019
3637 | Y2Mg1.92Al2Si2O12Eu0.08 | Y2Mg1.92Al2Si2O12 | Eu | 2 | 0.08 |  |  |  | 298 | 483 | 0.202 | 0.344 | 22 |  |  | 370 | [6 empty] | https://doi.org/10.1021/acssuschemeng.9b01401 | ACS |  |  | 0.985644443 | ACS Sustainable Chemistry and Engineering | 2168-0485 | 2019
3638 | Y2Mg1.9Al2Si2O12Eu0.1 | Y2Mg1.9Al2Si2O12 | Eu | 2 | 0.1 |  |  |  | 298 | 491 | 0.218 | 0.359 | 19 |  |  | 370 | [6 empty] | https://doi.org/10.1021/acssuschemeng.9b01401 | ACS |  |  | 0.981848397 | ACS Sustainable Chemistry and Engineering | 2168-0485 | 2019
3639 | Ba1.99CaB2O6Sm0.005 | Ba1.99CaB2O6 | Sm | 3 | 0.005 |  |  |  | 298 | 601 | [5 empty] | 402 |  |  |  | 5.075912 | 119100 | 601 | https://doi.org/10.1016/j.cap.2017.07.015 | ESV | mp-549737 | icsd-80429 | 1.11187459 | Current Applied Physics | 1567-1739 | 2017
3640 | Ba1.98CaB2O6Sm0.01 | Ba1.98CaB2O6 | Sm | 3 | 0.01 |  |  |  | 298 | 601 | [5 empty] | 402 |  |  |  | 5.041787 | 110100 | 601 | https://doi.org/10.1016/j.cap.2017.07.015 | ESV | mp-549737 | icsd-80429 | 1.045898362 | Current Applied Physics | 1567-1739 | 2017
3641 | Ba1.97CaB2O6Sm0.015 | Ba1.97CaB2O6 | Sm | 3 | 0.015 |  |  |  | 298 | 601 | [5 empty] | 402 |  |  |  | 5.033021 | 107900 | 601 | https://doi.org/10.1016/j.cap.2017.07.015 | ESV | mp-549737 | icsd-80429 | 1.002729327 | Current Applied Physics | 1567-1739 | 2017
3642 | Ba1.96CaB2O6Sm0.02 | Ba1.96CaB2O6 | Sm | 3 | 0.02 |  |  |  | 298 | 601 | 0.596 | 0.403 |  |  |  | 402 | 402 |  |  | 5.005181 | 101200 | 601 | https://doi.org/10.1016/j.cap.2017.07.015 | ESV | mp-549737 | icsd-80429 | 0.98613746 | Current Applied Physics | 1567-1739 | 2017
3643 | Ba1.95CaB2O6Sm0.025 | Ba1.95CaB2O6 | Sm | 3 | 0.025 |  |  |  | 298 | 601 | [5 empty] | 402 |  |  |  | 4.998259 | 99600 | 601 | https://doi.org/10.1016/j.cap.2017.07.015 | ESV | mp-549737 | icsd-80429 | 0.975737575 | Current Applied Physics | 1567-1739 | 2017
3644 | Ba2Ca0.98Zn2Si6O17Sm0.02 | Ba2Ca0.98Zn2Si6O17 | Sm | 3 | 0.02 |  |  |  | 298 | 600 | [5 empty] | 405 |  |  |  | 6.209247 | 1619000 | 600 | https://doi.org/10.1016/S1002-0721(16)60064-9 | ESV |  |  | 0.988882215 | Journal of Rare Earths | 1002-0721 | 2016
3645 | Ba2Ca0.96Zn2Si6O17Sm0.04 | Ba2Ca0.96Zn2Si6O17 | Sm | 3 | 0.04 |  |  |  | 298 | 600 | 0.547 | 0.45 |  |  |  | 405 | 405 |  |  | 6.270493 | 1864200 | 600 | https://doi.org/10.1016/S1002-0721(16)60064-9 | ESV |  |  | 1.07320587 | Journal of Rare Earths | 1002-0721 | 2016
3646 | Ba2Ca0.94Zn2Si6O17Sm0.06 | Ba2Ca0.94Zn2Si6O17 | Sm | 3 | 0.06 |  |  |  | 298 | 600 | [5 empty] | 405 |  |  |  | 6.242815 | 1749100 | 600 | https://doi.org/10.1016/S1002-0721(16)60064-9 | ESV |  |  | 1.008841287 | Journal of Rare Earths | 1002-0721 | 2016
3647 | Ba2Ca0.92Zn2Si6O17Sm0.08 | Ba2Ca0.92Zn2Si6O17 | Sm | 3 | 0.08 |  |  |  | 298 | 600 | [5 empty] | 405 |  |  |  | 6.219165 | 1656400 | 600 | https://doi.org/10.1016/S1002-0721(16)60064-9 | ESV |  |  | 1.035940562 | Journal of Rare Earths | 1002-0721 | 2016
3651 | Y2Mg1.99Al2Si2O12Eu0.01 | Y2Mg1.99Al2Si2O12 | Eu | 2 | 0.01 |  |  |  | 298 | 464 | 0.178 | 0.206 |  |  |  | 365 | 275 |  |  | 2.824776 | 668 | 464 | https://doi.org/10.1021/acs.inorgchem.1c00317 | ACS |  |  | 1.050682904 | Inorganic Chemistry | 0020-1669 | 2021
3652 | Y1.999Mg1.99Al2Si2O12Eu0.01Ce0.001 | Y1.999Mg1.99Al2Si2O12 | Eu | 2 | 0.01 | Ce | 3 | 0.001 | 298 | 465 | 0.199 | 0.242 |  |  |  | 365 |  |  |  | 2.810233 | 646 | 464 | https://doi.org/10.1021/acs.inorgchem.1c00317 | ACS |  |  | 0.962037179 | Inorganic Chemistry | 0020-1669 | 2021
3653 | Y1.995Mg1.99Al2Si2O12Eu0.01Ce0.005 | Y1.995Mg1.99Al2Si2O12 | Eu | 2 | 0.01 | Ce | 3 | 0.005 | 298 | 466 | 0.215 | 0.257 |  |  |  | 365 |  |  |  | 2.773055 | 593 | 464 | https://doi.org/10.1021/acs.inorgchem.1c00317 | ACS |  |  | 0.937469367 | Inorganic Chemistry | 0020-1669 | 2021
3654 | Y1.99Mg1.99Al2Si2O12Eu0.01Ce0.01 | Y1.99Mg1.99Al2Si2O12 | Eu | 2 | 0.01 | Ce | 3 | 0.01 | 298 | 476 | 0.246 | 0.299 |  |  |  | 365 |  |  |  | 2.716838 | 521 | 464 | https://doi.org/10.1021/acs.inorgchem.1c00317 | ACS |  |  | 0.947009608 | Inorganic Chemistry | 0020-1669 | 2021
3655 | Y1.985Mg1.99Al2Si2O12Eu0.01Ce0.015 | Y1.985Mg1.99Al2Si2O12 | Eu | 2 | 0.01 | Ce | 3 | 0.015 | 298 | 480 | 0.264 | 0.318 |  |  |  | 365 |  |  |  | 2.701568 | 503 | 464 | https://doi.org/10.1021/acs.inorgchem.1c00317 | ACS |  |  | 0.939413831 | Inorganic Chemistry | 0020-1669 | 2021
3656 | Y1.98Mg1.99Al2Si2O12Eu0.01Ce0.02 | Y1.98Mg1.99Al2Si2O12 | Eu | 2 | 0.01 | Ce | 3 | 0.02 | 298 | 510 | 0.294 | 0.349 |  |  |  | 365 |  |  |  | 2.644439 | 441 | 464 | https://doi.org/10.1021/acs.inorgchem.1c00317 | ACS |  |  | 0.99159989 | Inorganic Chemistry | 0020-1669 | 2021
3657 | Y1.97Mg1.99Al2Si2O12Eu0.01Ce0.03 | Y1.97Mg1.99Al2Si2O12 | Eu | 2 | 0.01 | Ce | 3 | 0.03 | 298 | 522 | 0.305 | 0.365 |  |  |  | 365 |  |  |  | 2.613842 | 411 | 464 | https://doi.org/10.1021/acs.inorgchem.1c00317 | ACS |  |  | 1.002702641 | Inorganic Chemistry | 0020-1669 | 2021
3658 | Y1.96Mg1.99Al2Si2O12Eu0.01Ce0.04 | Y1.96Mg1.99Al2Si2O12 | Eu | 2 | 0.01 | Ce | 3 | 0.04 | 298 | 529 | 0.322 | 0.378 |  |  |  | 365 |  |  |  | 2.570543 | 372 | 464 | https://doi.org/10.1021/acs.inorgchem.1c00317 | ACS |  |  | 1.025623261 | Inorganic Chemistry | 0020-1669 | 2021
3659 | Y1.95Mg1.99Al2Si2O12Eu0.01Ce0.05 | Y1.95Mg1.99Al2Si2O12 | Eu | 2 | 0.01 | Ce | 3 | 0.05 | 298 | 558 | 0.352 | 0.389 |  |  |  | 365 |  |  |  | 2.541579 | 348 | 464 | https://doi.org/10.1021/acs.inorgchem.1c00317 | ACS |  |  | 1.035383016 | Inorganic Chemistry | 0020-1669 | 2021
3660 | LiLaMgWO6Eu0.05 | LiLaMgWO6 | Eu | 3 | 0.05 |  |  |  | 298 | 615 | 0.6605 | 0.3392 | 39 |  |  | 393 | [5 empty] | 615 | https://doi.org/10.1016/j.ceramint.2016.11.093 | ESV |  |  | 0.978283226 | Ceramics International | 0272-8842 | 2017
3661 | LiLaMgWO6Eu0.1 | LiLaMgWO6 | Eu | 3 | 0.1 |  |  |  | 298 | 615 | 0.6631 | 0.3366 | 66 |  |  | 393 | [5 empty] | 615 | https://doi.org/10.1016/j.ceramint.2016.11.093 | ESV |  |  | 0.978359476 | Ceramics International | 0272-8842 | 2017
3662 | LiLaMgWO6Eu0.2 | LiLaMgWO6 | Eu | 3 | 0.2 |  |  |  | 298 | 615 | 0.6657 | 0.334 | 82 |  |  | 393 | [5 empty] | 615 | https://doi.org/10.1016/j.ceramint.2016.11.093 | ESV |  |  | 0.981462447 | Ceramics International | 0272-8842 | 2017
3663 | LiLaMgWO6Eu0.3 | LiLaMgWO6 | Eu | 3 | 0.3 |  |  |  | 298 | 615 | 0.666 | 0.3337 | 87 |  | 453 | 393 | [5 empty] | 615 | https://doi.org/10.1016/j.ceramint.2016.11.093 | ESV |  |  | 0.984284897 | Ceramics International | 0272-8842 | 2017
3664 | LiLaMgWO6Eu0.4 | LiLaMgWO6 | Eu | 3 | 0.4 |  |  |  | 298 | 615 | 0.6664 | 0.3334 | 63 |  |  | 393 | [5 empty] | 615 | https://doi.org/10.1016/j.ceramint.2016.11.093 | ESV |  |  | 0.987706447 | Ceramics International | 0272-8842 | 2017
3665 | LiLaMgWO6Eu0.5 | LiLaMgWO6 | Eu | 3 | 0.5 |  |  |  | 298 | 615 | 0.6667 | 0.3331 | 40 |  |  | 393 | [5 empty] | 615 | https://doi.org/10.1016/j.ceramint.2016.11.093 | ESV |  |  | 1.000665281 | Ceramics International | 0272-8842 | 2017
3666 | LiLaMgWO6Eu0.05 | LiLaMgWO6 | Eu | 3 | 0.05 |  |  |  | 298 | 615 | 0.6591 | 0.3406 | 19 |  |  | 463 | [5 empty] | 615 | https://doi.org/10.1016/j.ceramint.2016.11.093 | ESV |  |  | 0.992345124 | Ceramics International | 0272-8842 | 2017
3667 | LiLaMgWO6Eu0.1 | LiLaMgWO6 | Eu | 3 | 0.1 |  |  |  | 298 | 615 | 0.6622 | 0.3375 | 27 |  |  | 463 | [5 empty] | 615 | https://doi.org/10.1016/j.ceramint.2016.11.093 | ESV |  |  | 0.988133777 | Ceramics International | 0272-8842 | 2017
3668 | LiLaMgWO6Eu0.2 | LiLaMgWO6 | Eu | 3 | 0.2 |  |  |  | 298 | 615 | 0.6655 | 0.3343 | 31 |  |  | 463 | [5 empty] | 615 | https://doi.org/10.1016/j.ceramint.2016.11.093 | ESV |  |  | 0.990444629 | Ceramics International | 0272-8842 | 2017
3669 | LiLaMgWO6Eu0.3 | LiLaMgWO6 | Eu | 3 | 0.3 |  |  |  | 298 | 615 | 0.6658 | 0.334 | 31 |  |  | 463 | [5 empty] | 615 | https://doi.org/10.1016/j.ceramint.2016.11.093 | ESV |  |  | 0.995799103 | Ceramics International | 0272-8842 | 2017
3670 | LiLaMgWO6Eu0.4 | LiLaMgWO6 | Eu | 3 | 0.4 |  |  |  | 298 | 615 | 0.6662 | 0.3335 | 29 |  |  | 463 | [5 empty] | 615 | https://doi.org/10.1016/j.ceramint.2016.11.093 | ESV |  |  | 0.99971796 | Ceramics International | 0272-8842 | 2017
3671 | LiLaMgWO6Eu0.5 | LiLaMgWO6 | Eu | 3 | 0.5 |  |  |  | 298 | 615 | 0.6663 | 0.3334 | 19 |  |  | 463 | [5 empty] | 615 | https://doi.org/10.1016/j.ceramint.2016.11.093 | ESV |  |  | 1.009512205 | Ceramics International | 0272-8842 | 2017
3672 | Ba2Zn0.97WO6Sm0.03 | Ba2Zn0.97WO6 | Sm | 3 | 0.03 |  |  |  | 298 | 645 | 0.5502 | 0.4423 |  |  |  | 408 | [5 empty] | 645 | https://doi.org/10.1016/j.physb.2017.11.012 | ESV | mp-548615 | icsd-423034 icsd-185847 icsd-24983 | 0.99456814 | Physica B: Condensed Matter | 0921-4526 | 2018
3673 | Ba2Zn0.96WO6Sm0.04 | Ba2Zn0.96WO6 | Sm | 3 | 0.04 |  |  |  | 298 | 645 | 0.5542 | 0.4391 |  |  |  | 408 | [5 empty] | 645 | https://doi.org/10.1016/j.physb.2017.11.012 | ESV | mp-548615 | icsd-423034 icsd-185847 icsd-24983 | 0.994520489 | Physica B: Condensed Matter | 0921-4526 | 2018
3674 | Ba2Zn0.95WO6Sm0.05 | Ba2Zn0.95WO6 | Sm | 3 | 0.05 |  |  |  | 298 | 645 | 0.5573 | 0.4342 |  |  |  | 408 | 408 | 380 |  |  |  | 645 | https://doi.org/10.1016/j.physb.2017.11.012 | ESV | mp-548615 | icsd-423034 icsd-185847 icsd-24983 | 1.005054619 | Physica B: Condensed Matter | 0921-4526 | 2018
3675 | Ba2Zn0.94WO6Sm0.06 | Ba2Zn0.94WO6 | Sm | 3 | 0.06 |  |  |  | 298 | 645 | 0.5624 | 0.4295 |  |  |  | 408 | [5 empty] | 645 | https://doi.org/10.1016/j.physb.2017.11.012 | ESV | mp-548615 | icsd-423034 icsd-185847 icsd-24983 | 1.004102625 | Physica B: Condensed Matter | 0921-4526 | 2018
3676 | Ba2Zn0.93WO6Sm0.07 | Ba2Zn0.93WO6 | Sm | 3 | 0.07 |  |  |  | 298 | 645 | 0.5661 | 0.4267 |  |  |  | 408 | [5 empty] | 645 | https://doi.org/10.1016/j.physb.2017.11.012 | ESV | mp-548615 | icsd-423034 icsd-185847 icsd-24983 | 1.004811561 | Physica B: Condensed Matter | 0921-4526 | 2018
3677 | KBaGd0.5Mo3O12Eu0.5 | KBaGd0.5Mo3O12 | Eu | 3 | 0.5 |  |  |  | 298 | 617 | 0.664 | 0.335 | 44.03 |  |  | 395 | 395 | 463 |  | 5.775974 | 597000 | 617 | https://doi.org/10.1016/j.optmat.2018.07.019 | ESV | mp-1223587 |  | 0.993179045 | Optical Materials | 0925-3467 | 2018
3678 | KBaGd0.4Mo3O12Eu0.6 | KBaGd0.4Mo3O12 | Eu | 3 | 0.6 |  |  |  | 298 | 617 | 0.669 | 0.33 | 47.1 |  |  | 395 |  |  |  | 5.773786 | 594000 | 617 | https://doi.org/10.1016/j.optmat.2018.07.019 | ESV | mp-1223587 |  | 1.006066609 | Optical Materials | 0925-3467 | 2018
3679 | KBaGd0.3Mo3O12Eu0.7 | KBaGd0.3Mo3O12 | Eu | 3 | 0.7 |  |  |  | 298 | 617 | 0.675 | 0.325 | 48.08 |  |  | 395 |  |  |  | 5.775246 | 596000 | 617 | https://doi.org/10.1016/j.optmat.2018.07.019 | ESV | mp-1223587 |  | 1.005888018 | Optical Materials | 0925-3467 | 2018
3680 | KBaGd0.2Mo3O12Eu0.8 | KBaGd0.2Mo3O12 | Eu | 3 | 0.8 |  |  |  | 298 | 617 | 0.677 | 0.323 | 54.45 |  | 510 | 395 |  |  |  | 5.773055 | 593000 | 617 | https://doi.org/10.1016/j.optmat.2018.07.019 | ESV | mp-1223587 |  | 1.000612676 | Optical Materials | 0925-3467 | 2018
3681 | KBaGd0.1Mo3O12Eu0.9 | KBaGd0.1Mo3O12 | Eu | 3 | 0.9 |  |  |  | 298 | 617 | 0.678 | 0.322 | 50.51 |  |  | 395 |  |  |  | 5.770115 | 589000 | 617 | https://doi.org/10.1016/j.optmat.2018.07.019 | ESV | mp-1223587 |  | 1.023893509 | Optical Materials | 0925-3467 | 2018
3682 | KBaMo3O12Eu1 | KBaMo3O12 | Eu | 3 | 1 |  |  |  | 298 | 617 | 0.678 | 0.322 | 49 |  |  | 395 |  |  |  | 5.760422 | 576000 | 617 | https://doi.org/10.1016/j.optmat.2018.07.019 | ESV | mp-1223587 |  | 1.00786037 | Optical Materials | 0925-3467 | 2018
3683 | Na3.6Y1.7P3O12Eu0.1 | Na3.6Y1.7P3O12 | Eu | 3 | 0.1 |  |  |  | 298 | 610 | [5 empty] | 394 |  |  |  | 6.538574 | 3456000 | 610 | https://doi.org/10.1016/j.jallcom.2019.153513 | ESV |  |  | 1.546307845 | Journal of Alloys and Compounds | 0925-8388 | 2020
3684 | Na3.6Y1.6P3O12Eu0.2 | Na3.6Y1.6P3O12 | Eu | 3 | 0.2 |  |  |  | 298 | 610 | [5 empty] | 394 |  |  |  | 6.531734 | 3402000 | 610 | https://doi.org/10.1016/j.jallcom.2019.153513 | ESV |  |  | 1.934040342 | Journal of Alloys and Compounds | 0925-8388 | 2020
3685 | Na3.6Y1.5P3O12Eu0.3 | Na3.6Y1.5P3O12 | Eu | 3 | 0.3 |  |  |  | 298 | 610 | 0.63 | 0.36 | 13 |  |  | 394 | 394 | 319 | 383 | 6.525563 | 3354000 | 610 | https://doi.org/10.1016/j.jallcom.2019.153513 | ESV |  |  | 30.2579767 | Journal of Alloys and Compounds | 0925-8388 | 2020
3686 | Na3.6Y1.45P3O12Eu0.35 | Na3.6Y1.45P3O12 | Eu | 3 | 0.35 |  |  |  | 298 | 610 | [5 empty] | 394 |  |  |  | 6.503109 | 3185000 | 610 | https://doi.org/10.1016/j.jallcom.2019.153513 | ESV |  |  | 166.5314048 | Journal of Alloys and Compounds | 0925-8388 | 2020
3687 | Sr1.925MgB2O6Ce0.05 | Sr1.925MgB2O6 | Ce | 3 | 0.05 |  |  |  | 298 | 393 | 0.1621 | 0.0404 |  |  | 380 | 323 |  |  |  | 1.457882 | 28.7 | 393 | https://doi.org/10.1039/C9DT04092G | RSC | mp-13541 | icsd-240897 | 1.115259127 | Dalton Transactions | 1477-9226 | 2020
3688 | Sr1.910MgB2O6Ce0.05Tb0.01 | Sr1.910MgB2O6 | Ce | 3 | 0.05 | Tb | 3 | 0.01 | 298 | 544 | 0.2017 | 0.2716 |  |  |  | 323 |  |  |  | 1.442323 | 27.69 | 393 | https://doi.org/10.1039/C9DT04092G | RSC | mp-13541 | icsd-240897 | 1.001276301 | Dalton Transactions | 1477-9226 | 2020
3689 | Sr1.88MgB2O6Ce0.05Tb0.03 | Sr1.88MgB2O6 | Ce | 3 | 0.05 | Tb | 3 | 0.03 | 298 | 544 | 0.219 | 0.3725 |  |  |  | 323 |  |  |  | 1.426999 | 26.73 | 393 | https://doi.org/10.1039/C9DT04092G | RSC | mp-13541 | icsd-240897 | 1.002289983 | Dalton Transactions | 1477-9226 | 2020
3690 | Sr1.85MgB2O6Ce0.05Tb0.05 | Sr1.85MgB2O6 | Ce | 3 | 0.05 | Tb | 3 | 0.05 | 298 | 544 | 0.2268 | 0.4136 | 66.39 | 48.92 | 515 | 323 |  |  |  | 1.360215 | 22.92 | 393 | https://doi.org/10.1039/C9DT04092G | RSC | mp-13541 | icsd-240897 | 0.999286218 | Dalton Transactions | 1477-9226 | 2020
3691 | Sr1.82MgB2O6Ce0.05Tb0.07 | Sr1.82MgB2O6 | Ce | 3 | 0.05 | Tb | 3 | 0.07 | 298 | 544 | 0.224 | 0.4061 |  |  |  | 323 |  |  |  | 1.34733 | 22.25 | 393 | https://doi.org/10.1039/C9DT04092G | RSC | mp-13541 | icsd-240897 | 1.002992152 | Dalton Transactions | 1477-9226 | 2020
3692 | Sr1.775MgB2O6Ce0.05Tb0.1 | Sr1.775MgB2O6 | Ce | 3 | 0.05 | Tb | 3 | 0.1 | 298 | 544 | 0.2151 | 0.3683 |  |  |  | 323 | [6 empty] | https://doi.org/10.1039/C9DT04092G | RSC | mp-13541 | icsd-240897 | 1.023717479 | Dalton Transactions | 1477-9226 | 2020
3693 | Ca2YZr2Al3O12Tb0.9 | Ca2YZr2Al3O12 | Tb | 3 | 0.9 |  |  |  | 298 | 543 |  |  | 22 |  |  | 377 | 267 | 308 | 377 |  |  | 543 | https://doi.org/10.1039/C9TC03664D | RSC |  |  | 1.458409449 | Journal of Materials Chemistry C | 2050-7526 | 2019
3694 | Ca2YZr2Al3O12Ce0.04Tb0.9 | Ca2YZr2Al3O12 | Ce | 3 | 0.04 | Tb | 3 | 0.9 | 298 | 543 | 0.342 | 0.545 | 56 |  | 390 | 408 | [6 empty] | https://doi.org/10.1039/C9TC03664D | RSC |  |  | 1.031421294 | Journal of Materials Chemistry C | 2050-7526 | 2019
3700 | Ca2Y2.55Sb3O14Bi0.45 | Ca2Y2.55Sb3O14 | Bi | 3 | 0.45 |  |  |  | 298 | 460 | 0.16 | 0.18 |  |  |  | 350 | 350 |  |  | 2.093422 | 124 | 460 | https://doi.org/10.1016/j.jallcom.2015.06.263 | ESV |  |  | 1.34894185 | Journal of Alloys and Compounds | 0925-8388 | 2015
3701 | Ca2Y2.52Sb3O14Bi0.45Eu0.03 | Ca2Y2.52Sb3O14 | Bi | 3 | 0.45 | Eu | 3 | 0.03 | 298 | 460 | 0.27 | 0.26 |  |  |  | 350 | [6 empty] | https://doi.org/10.1016/j.jallcom.2015.06.263 | ESV |  |  | 1.043548739 | Journal of Alloys and Compounds | 0925-8388 | 2015
3702 | Ca2Y2.49Sb3O14Bi0.45Eu0.06 | Ca2Y2.49Sb3O14 | Bi | 3 | 0.45 | Eu | 3 | 0.06 | 298 | 460 | 0.29 | 0.27 |  |  |  | 350 | [6 empty] | https://doi.org/10.1016/j.jallcom.2015.06.263 | ESV |  |  | 1.045414142 | Journal of Alloys and Compounds | 0925-8388 | 2015
3703 | Ca2Y2.46Sb3O14Bi0.45Eu0.09 | Ca2Y2.46Sb3O14 | Bi | 3 | 0.45 | Eu | 3 | 0.09 | 298 | 615 | 0.34 | 0.29 |  |  |  | 350 | [6 empty] | https://doi.org/10.1016/j.jallcom.2015.06.263 | ESV |  |  | 0.982420081 | Journal of Alloys and Compounds | 0925-8388 | 2015
3704 | Ca2Y2.43Sb3O14Bi0.45Eu0.12 | Ca2Y2.43Sb3O14 | Bi | 3 | 0.45 | Eu | 3 | 0.12 | 298 | 615 | 0.35 | 0.3 |  |  |  | 350 | [6 empty] | https://doi.org/10.1016/j.jallcom.2015.06.263 | ESV |  |  | 0.985025072 | Journal of Alloys and Compounds | 0925-8388 | 2015
3705 | Ca2Y2.37Sb3O14Bi0.45Eu0.18 | Ca2Y2.37Sb3O14 | Bi | 3 | 0.45 | Eu | 3 | 0.18 | 298 | 615 | 0.38 | 0.3 |  |  |  | 350 | [6 empty] | https://doi.org/10.1016/j.jallcom.2015.06.263 | ESV |  |  | 0.985870172 | Journal of Alloys and Compounds | 0925-8388 | 2015
3706 | Ca2Y2.31Sb3O14Bi0.45Eu0.24 | Ca2Y2.31Sb3O14 | Bi | 3 | 0.45 | Eu | 3 | 0.24 | 298 | 615 | 0.41 | 0.31 |  |  |  | 350 | [6 empty] | https://doi.org/10.1016/j.jallcom.2015.06.263 | ESV |  |  | 0.987070007 | Journal of Alloys and Compounds | 0925-8388 | 2015
3707 | Ca1.96Si5N8Eu0.04 | Ca1.96Si5N8 | Eu | 2 | 0.04 |  |  |  | 298 | 612 | 0.598 | 0.398 | 50 |  | 458 | 450 | [6 empty] | https://doi.org/10.1111/j.1744-7402.2009.02370.x | Wiley | mp-28922,mp-570645 | icsd-79070 icsd-419318 | 1.020590625 | International Journal of Applied Ceramic Technology | 1546-542X | 2009
3708 | Sr1.96Si5N8Eu0.04 | Sr1.96Si5N8 | Eu | 2 | 0.04 |  |  |  | 298 | 620 | 0.626 | 0.371 | 63 |  | 573 | 450 | [6 empty] | https://doi.org/10.1111/j.1744-7402.2009.02370.x | Wiley | mp-9710 | icsd-401500 | 0.995536513 | International Journal of Applied Ceramic Technology | 1546-542X | 2009
3709 | Ba1.96Si5N8Eu0.04 | Ba1.96Si5N8 | Eu | 2 | 0.04 |  |  |  | 298 | 585 | 0.55 | 0.447 | 63 |  | 533 | 450 | [6 empty] | https://doi.org/10.1111/j.1744-7402.2009.02370.x | Wiley | mp-9711 | icsd-401501 | 1.048147394 | International Journal of Applied Ceramic Technology | 1546-542X | 2009
3710 | Na0.5Gd0.375MoO4Eu0.125 | Na0.5Gd0.375MoO4 | Eu | 3 | 0.125 |  |  |  | 298 | 616 | 0.652 | 0.348 |  |  |  | 394 | 463 | 394 |  |  |  | 616 | https://doi.org/10.1111/j.1551-2916.2008.02598.x | Wiley |  |  | 1.049173015 | Journal of the American Ceramic Society | 0002-7820 | 2008
3711 | LiBa0.97PO4Eu0.03 | LiBa0.97PO4 | Eu | 3 | 0.03 |  |  |  | 298 | 617 | 0.68 | 0.315 |  |  |  | 394 | [6 empty] | https://doi.org/10.1002/bio.2815 | Wiley |  |  | 1.018611358 | Luminescence | 1522-7235 | 2015
3712 | NaCa0.98PO4Ce0.02 | NaCa0.98PO4 | Ce | 3 | 0.02 |  |  |  | 298 | 370 | 0.17 | 0.03 |  |  |  | 328 | [6 empty] | https://doi.org/10.1002/ejic.201000392 | Wiley | mp-14401 | icsd-35629 | 1.180500132 | European Journal of Inorganic Chemistry | 1434-1948 | 2010
3713 | NaCa0.96PO4Ce0.02Tb0.02 | NaCa0.96PO4 | Ce | 3 | 0.02 | Tb | 3 | 0.02 | 298 | 544 | 0.27 | 0.38 |  | 49.1 |  | 328 |  |  |  | 6.437909 | 2741000 |  | https://doi.org/10.1002/ejic.201000392 | Wiley | mp-14401 | icsd-35629 | 1.121998806 | European Journal of Inorganic Chemistry | 1434-1948 | 2010
3714 | NaCa0.94PO4Ce0.02Tb0.04 | NaCa0.94PO4 | Ce | 3 | 0.02 | Tb | 3 | 0.04 | 298 | 544 |  |  |  | 76.2 |  | 328 | [6 empty] | https://doi.org/10.1002/ejic.201000392 | Wiley | mp-14401 | icsd-35629 | 1.010262573 | European Journal of Inorganic Chemistry | 1434-1948 | 2010
3715 | NaCa0.92PO4Ce0.02Tb0.06 | NaCa0.92PO4 | Ce | 3 | 0.02 | Tb | 3 | 0.06 | 298 | 544 |  |  |  | 74.7 |  | 328 | [6 empty] | https://doi.org/10.1002/ejic.201000392 | Wiley | mp-14401 | icsd-35629 | 1.009184698 | European Journal of Inorganic Chemistry | 1434-1948 | 2010
3716 | NaCa0.9PO4Ce0.02Tb0.08 | NaCa0.9PO4 | Ce | 3 | 0.02 | Tb | 3 | 0.08 | 298 | 544 | 0.32 | 0.56 |  |  |  | 328 | [6 empty] | https://doi.org/10.1002/ejic.201000392 | Wiley | mp-14401 | icsd-35629 | 1.004506224 | European Journal of Inorganic Chemistry | 1434-1948 | 2010
3717 | Ca2.97Mo0.2W0.8O6Eu0.03 | Ca2.97Mo0.2W0.8O6 | Eu | 3 | 0.03 |  |  |  | 298 | 613 | 0.6422 | 0.3564 |  |  |  | 365 |  |  |  | 5.522796 | 333270 | 613 | https://doi.org/10.1016/j.jlumin.2020.117212 | ESV | mp-781505,mp-779906 | icsd-262323 | 1.366951188 | Journal of Luminescence | 0022-2313 | 2020
3718 | Ca2.95Mo0.2W0.8O6Eu0.05 | Ca2.95Mo0.2W0.8O6 | Eu | 3 | 0.05 |  |  |  | 298 | 613 | 0.6448 | 0.354 |  |  |  | 365 |  |  |  | 5.516628 | 328570 | 613 | https://doi.org/10.1016/j.jlumin.2020.117212 | ESV | mp-781505,mp-779906 | icsd-262323 | 1.171527247 | Journal of Luminescence | 0022-2313 | 2020
3719 | Ca2.93Mo0.2W0.8O6Eu0.07 | Ca2.93Mo0.2W0.8O6 | Eu | 3 | 0.07 |  |  |  | 298 | 613 | 0.646 | 0.3529 |  |  |  | 365 |  |  |  | 5.513364 | 326110 | 613 | https://doi.org/10.1016/j.jlumin.2020.117212 | ESV | mp-781505,mp-779906 | icsd-262323 | 1.064381311 | Journal of Luminescence | 0022-2313 | 2020
3720 | Ca2.91Mo0.2W0.8O6Eu0.09 | Ca2.91Mo0.2W0.8O6 | Eu | 3 | 0.09 |  |  |  | 298 | 613 | 0.6467 | 0.3521 | 22.4 | 8.7 | 355 | 365 |  |  |  | 5.51207 | 325140 | 613 | https://doi.org/10.1016/j.jlumin.2020.117212 | ESV | mp-781505,mp-779906 | icsd-262323 | 1.036758769 | Journal of Luminescence | 0022-2313 | 2020
3721 | Ca2.89Mo0.2W0.8O6Eu0.11 | Ca2.89Mo0.2W0.8O6 | Eu | 3 | 0.11 |  |  |  | 298 | 613 | 0.6472 | 0.3517 |  |  |  | 365 |  |  |  | 5.50795 | 322070 | 613 | https://doi.org/10.1016/j.jlumin.2020.117212 | ESV | mp-781505,mp-779906 | icsd-262323 | 0.999733815 | Journal of Luminescence | 0022-2313 | 2020
3722 | Ca2.87Mo0.2W0.8O6Eu0.13 | Ca2.87Mo0.2W0.8O6 | Eu | 3 | 0.13 |  |  |  | 298 | 613 | 0.6478 | 0.3511 |  |  |  | 365 |  |  |  | 5.507896 | 322030 | 613 | https://doi.org/10.1016/j.jlumin.2020.117212 | ESV | mp-781505,mp-779906 | icsd-262323 | 1.000033335 | Journal of Luminescence | 0022-2313 | 2020
3723 | Ca2.85Mo0.2W0.8O6Eu0.15 | Ca2.85Mo0.2W0.8O6 | Eu | 3 | 0.15 |  |  |  | 298 | 613 | 0.6479 | 0.351 |  |  |  | 365 |  |  |  | 5.506329 | 320870 | 613 | https://doi.org/10.1016/j.jlumin.2020.117212 | ESV | mp-781505,mp-779906 | icsd-262323 | 0.995122743 | Journal of Luminescence | 0022-2313 | 2020
3724 | Ca2.83Mo0.2W0.8O6Eu0.17 | Ca2.83Mo0.2W0.8O6 | Eu | 3 | 0.17 |  |  |  | 298 | 613 | 0.647 | 0.3499 |  |  |  | 365 |  |  |  | 5.499948 | 316190 | 613 | https://doi.org/10.1016/j.jlumin.2020.117212 | ESV | mp-781505,mp-779906 | icsd-262323 | 0.93807216 | Journal of Luminescence | 0022-2313 | 2020
3725 | Ca2.97Mo0.2W0.8O6Eu0.03 | Ca2.97Mo0.2W0.8O6 | Eu | 3 | 0.03 |  |  |  | 298 | 613 | 0.6387 | 0.3594 |  |  |  | 393 |  |  |  | 5.509673 | 323350 | 613 | https://doi.org/10.1016/j.jlumin.2020.117212 | ESV | mp-781505,mp-779906 | icsd-262323 | 1.016910106 | Journal of Luminescence | 0022-2313 | 2020
3726 | Ca2.95Mo0.2W0.8O6Eu0.05 | Ca2.95Mo0.2W0.8O6 | Eu | 3 | 0.05 |  |  |  | 298 | 613 | 0.6421 | 0.3563 |  |  |  | 393 |  |  |  | 5.504838 | 319770 | 613 | https://doi.org/10.1016/j.jlumin.2020.117212 | ESV | mp-781505,mp-779906 | icsd-262323 | 0.971209276 | Journal of Luminescence | 0022-2313 | 2020
3727 | Ca2.93Mo0.2W0.8O6Eu0.07 | Ca2.93Mo0.2W0.8O6 | Eu | 3 | 0.07 |  |  |  | 298 | 613 | 0.6433 | 0.3551 |  |  |  | 393 |  |  |  | 5.504389 | 319440 | 613 | https://doi.org/10.1016/j.jlumin.2020.117212 | ESV | mp-781505,mp-779906 | icsd-262323 | 0.97150847 | Journal of Luminescence | 0022-2313 | 2020
3728 | Ca2.91Mo0.2W0.8O6Eu0.09 | Ca2.91Mo0.2W0.8O6 | Eu | 3 | 0.09 |  |  |  | 298 | 613 | 0.644 | 0.3545 | 18.7 | 6.2 | 360 | 393 |  |  |  | 5.503123 | 318510 | 613 | https://doi.org/10.1016/j.jlumin.2020.117212 | ESV | mp-781505,mp-779906 | icsd-262323 | 0.951994882 | Journal of Luminescence | 0022-2313 | 2020
3729 | Ca2.89Mo0.2W0.8O6Eu0.11 | Ca2.89Mo0.2W0.8O6 | Eu | 3 | 0.11 |  |  |  | 298 | 613 | 0.645 | 0.3535 |  |  |  | 393 |  |  |  | 5.500717 | 316750 | 613 | https://doi.org/10.1016/j.jlumin.2020.117212 | ESV | mp-781505,mp-779906 | icsd-262323 | 0.932621333 | Journal of Luminescence | 0022-2313 | 2020
3730 | Ca2.87Mo0.2W0.8O6Eu0.13 | Ca2.87Mo0.2W0.8O6 | Eu | 3 | 0.13 |  |  |  | 298 | 613 | 0.6452 | 0.3533 |  |  |  | 393 |  |  |  | 5.500895 | 316880 | 613 | https://doi.org/10.1016/j.jlumin.2020.117212 | ESV | mp-781505,mp-779906 | icsd-262323 | 0.948194654 | Journal of Luminescence | 0022-2313 | 2020
3731 | Ca2.85Mo0.2W0.8O6Eu0.15 | Ca2.85Mo0.2W0.8O6 | Eu | 3 | 0.15 |  |  |  | 298 | 613 | 0.6453 | 0.3532 |  |  |  | 393 |  |  |  | 5.499495 | 315860 | 613 | https://doi.org/10.1016/j.jlumin.2020.117212 | ESV | mp-781505,mp-779906 | icsd-262323 | 0.942587389 | Journal of Luminescence | 0022-2313 | 2020
3732 | Ca2.83Mo0.2W0.8O6Eu0.17 | Ca2.83Mo0.2W0.8O6 | Eu | 3 | 0.17 |  |  |  | 298 | 613 | 0.6466 | 0.352 |  |  |  | 393 |  |  |  | 5.49485 | 312500 | 613 | https://doi.org/10.1016/j.jlumin.2020.117212 | ESV | mp-781505,mp-779906 | icsd-262323 | 0.995455838 | Journal of Luminescence | 0022-2313 | 2020
3733 | Ca2.97Mo0.2W0.8O6Eu0.03 | Ca2.97Mo0.2W0.8O6 | Eu | 3 | 0.03 |  |  |  | 298 | 613 | 0.6255 | 0.3697 |  |  |  | 465 |  |  |  | 5.518106 | 329690 | 613 | https://doi.org/10.1016/j.jlumin.2020.117212 | ESV | mp-781505,mp-779906 | icsd-262323 | 1.234943914 | Journal of Luminescence | 0022-2313 | 2020
3734 | Ca2.95Mo0.2W0.8O6Eu0.05 | Ca2.95Mo0.2W0.8O6 | Eu | 3 | 0.05 |  |  |  | 298 | 613 | 0.6354 | 0.361 |  |  |  | 465 |  |  |  | 5.510237 | 323770 | 613 | https://doi.org/10.1016/j.jlumin.2020.117212 | ESV | mp-781505,mp-779906 | icsd-262323 | 1.015803639 | Journal of Luminescence | 0022-2313 | 2020
3735 | Ca2.93Mo0.2W0.8O6Eu0.07 | Ca2.93Mo0.2W0.8O6 | Eu | 3 | 0.07 |  |  |  | 298 | 613 | 0.6417 | 0.3553 |  |  |  | 465 |  |  |  | 5.504444 | 319480 | 613 | https://doi.org/10.1016/j.jlumin.2020.117212 | ESV | mp-781505,mp-779906 | icsd-262323 | 0.971209276 | Journal of Luminescence | 0022-2313 | 2020
3736 | Ca2.91Mo0.2W0.8O6Eu0.09 | Ca2.91Mo0.2W0.8O6 | Eu | 3 | 0.09 |  |  |  | 298 | 613 | 0.6447 | 0.3526 | 29.6 | 4.4 | 370 | 465 |  |  |  | 5.496445 | 313650 | 613 | https://doi.org/10.1016/j.jlumin.2020.117212 | ESV | mp-781505,mp-779906 | icsd-262323 | 0.989220553 | Journal of Luminescence | 0022-2313 | 2020
3737 | Ca2.89Mo0.2W0.8O6Eu0.11 | Ca2.89Mo0.2W0.8O6 | Eu | 3 | 0.11 |  |  |  | 298 | 613 | 0.6467 | 0.3508 |  |  |  | 465 |  |  |  | 5.493137 | 311270 | 613 | https://doi.org/10.1016/j.jlumin.2020.117212 | ESV | mp-781505,mp-779906 | icsd-262323 | 1.004197362 | Journal of Luminescence | 0022-2313 | 2020
3738 | Ca2.87Mo0.2W0.8O6Eu0.13 | Ca2.87Mo0.2W0.8O6 | Eu | 3 | 0.13 |  |  |  | 298 | 613 | 0.6472 | 0.3503 |  |  |  | 465 |  |  |  | 5.49336 | 311430 | 613 | https://doi.org/10.1016/j.jlumin.2020.117212 | ESV | mp-781505,mp-779906 | icsd-262323 | 1.004197362 | Journal of Luminescence | 0022-2313 | 2020
3739 | Ca2.85Mo0.2W0.8O6Eu0.15 | Ca2.85Mo0.2W0.8O6 | Eu | 3 | 0.15 |  |  |  | 298 | 613 | 0.6477 | 0.3499 |  |  |  | 465 |  |  |  | 5.486048 | 306230 | 613 | https://doi.org/10.1016/j.jlumin.2020.117212 | ESV | mp-781505,mp-779906 | icsd-262323 | 1.030558882 | Journal of Luminescence | 0022-2313 | 2020
3740 | Ca2.83Mo0.2W0.8O6Eu0.17 | Ca2.83Mo0.2W0.8O6 | Eu | 3 | 0.17 |  |  |  | 298 | 613 | 0.6497 | 0.3481 |  |  |  | 465 |  |  |  | 5.47835 | 300850 | 613 | https://doi.org/10.1016/j.jlumin.2020.117212 | ESV | mp-781505,mp-779906 | icsd-262323 | 1.077221009 | Journal of Luminescence | 0022-2313 | 2020
3741 | Ca2Sb2O7Bi0.015 | Ca2Sb2O7 | Bi | 3 | 0.015 |  |  |  | 298 | 438 | 0.1498 | 0.0446 |  |  |  | 337 | 337 |  |  |  |  | 438 | https://doi.org/10.1016/j.jallcom.2015.09.047 | ESV | mp-16280,mp-1190115,mp-14145 | icsd-261535 icsd-77063 icsd-166282 icsd-238545 icsd-24245 | 1.142416119 | Journal of Alloys and Compounds | 0925-8388 | 2015
3742 | LiCa3MgV3O12 | LiCa3MgV3O12 | [6 empty] | 298 | 500 | 0.2393 | 0.326 |  |  |  | 310 | 310 |  |  | 4.137671 | 13730 | 500 | https://doi.org/10.1016/j.materresbull.2018.11.011 | ESV |  |  | 1.035345271 | Materials Research Bulletin | 0025-5408 | 2019
3743 | LiCa2.995MgV3O12Bi0.005 | LiCa2.995MgV3O12 | Bi | 3 | 0.005 |  |  |  | 298 | 500 | 0.2907 | 0.3652 |  |  |  | 310 | 310 |  |  | 4.130977 | 13520 | 500 | https://doi.org/10.1016/j.materresbull.2018.11.011 | ESV |  |  | 1.025564437 | Materials Research Bulletin | 0025-5408 | 2019
3744 | LiCa2.99MgV3O12Bi0.01 | LiCa2.99MgV3O12 | Bi | 3 | 0.01 |  |  |  | 298 | 500 | 0.3198 | 0.3982 |  |  |  | 310 | 310 |  |  | 4.118595 | 13140 | 500 | https://doi.org/10.1016/j.materresbull.2018.11.011 | ESV |  |  | 1.02369557 | Materials Research Bulletin | 0025-5408 | 2019
3745 | LiCa2.98MgV3O12Bi0.02 | LiCa2.98MgV3O12 | Bi | 3 | 0.02 |  |  |  | 298 | 500 | 0.3504 | 0.4102 |  |  |  | 310 | 310 |  |  | 4.099335 | 12570 | 500 | https://doi.org/10.1016/j.materresbull.2018.11.011 | ESV |  |  | 1.04617954 | Materials Research Bulletin | 0025-5408 | 2019
3746 | LiCa2.96MgV3O12Bi0.04 | LiCa2.96MgV3O12 | Bi | 3 | 0.04 |  |  |  | 298 | 500 | 0.401 | 0.444 |  |  |  | 310 | 310 |  |  | 4.068928 | 11720 | 500 | https://doi.org/10.1016/j.materresbull.2018.11.011 | ESV |  |  | 1.043814813 | Materials Research Bulletin | 0025-5408 | 2019
3747 | LiCa2.94MgV3O12Bi0.06 | LiCa2.94MgV3O12 | Bi | 3 | 0.06 |  |  |  | 298 | 500 | 0.422 | 0.4539 |  |  |  | 310 | 310 |  |  | 4.056524 | 11390 | 500 | https://doi.org/10.1016/j.materresbull.2018.11.011 | ESV |  |  | 1.033590102 | Materials Research Bulletin | 0025-5408 | 2019
3748 | LiCa2.92MgV3O12Bi0.08 | LiCa2.92MgV3O12 | Bi | 3 | 0.08 |  |  |  | 298 | 500 | 0.4358 | 0.4472 |  |  |  | 310 | 310 |  |  | 4.040998 | 10990 | 500 | https://doi.org/10.1016/j.materresbull.2018.11.011 | ESV |  |  | 1.040703406 | Materials Research Bulletin | 0025-5408 | 2019
3749 | Ca0.985TiO3Eu0.01 | Ca0.985TiO3 | Eu | 3 | 0.01 |  |  |  | 298 | 616 | 0.615 | 0.385 | 1.9 |  |  | 397 |  |  |  | 5.897627 | 790000 | 616 | https://doi.org/10.1111/j.1551-2916.2011.04967.x | Wiley | mp-4019,mp-556003,mp-1205364,mp-3442,mp-754701,mp-5827 | icsd-167888 icsd-62149 icsd-97828 icsd-167809 icsd-163663 icsd-174127 icsd-94568 icsd-85101 icsd-96258 icsd-162909 icsd-185445 icsd-162916 icsd-162917 icsd-157115 icsd-185443 icsd-185446 icsd-162913 icsd-162908 icsd-163662 icsd-163528 icsd-185452 icsd-16688 icsd-71915 icsd-186224 icsd-185444 icsd-189135 icsd-162918 icsd-162912 icsd-71916 icsd-180956 icsd-74215 icsd-185454 icsd-162914 icsd-74214 icsd-193648 icsd-93082 icsd-153172 icsd-185451 icsd-150420 icsd-74212 icsd-185449 icsd-162911 icsd-51024 icsd-162910 icsd-74213 icsd-37263 icsd-82487 icsd-185447 icsd-50364 icsd-185450 icsd-185453 icsd-74216 icsd-162915 icsd-185448 icsd-165801 icsd-38212 icsd-29116 icsd-162920 icsd-162919 icsd-162922 icsd-162921 icsd-162925 icsd-162924 icsd-77060 icsd-153173 icsd-162923 icsd-187293 icsd-165076 icsd-162926 icsd-31865 icsd-187294 icsd-153174 icsd-31864 | 1.006195238 | Journal of the American Ceramic Society | 0002-7820 | 2011
3750 | Ca0.925TiO3Eu0.05 | Ca0.925TiO3 | Eu | 3 | 0.05 |  |  |  | 298 | 616 | 0.642 | 0.358 | 6.8 |  |  | 397 |  |  |  | 5.892095 | 780000 | 616 | https://doi.org/10.1111/j.1551-2916.2011.04967.x | Wiley | mp-4019,mp-556003,mp-1205364,mp-3442,mp-754701,mp-5827 | icsd-167888 icsd-62149 icsd-97828 icsd-167809 icsd-163663 icsd-174127 icsd-94568 icsd-85101 icsd-96258 icsd-162909 icsd-185445 icsd-162916 icsd-162917 icsd-157115 icsd-185443 icsd-185446 icsd-162913 icsd-162908 icsd-163662 icsd-163528 icsd-185452 icsd-16688 icsd-71915 icsd-186224 icsd-185444 icsd-189135 icsd-162918 icsd-162912 icsd-71916 icsd-180956 icsd-74215 icsd-185454 icsd-162914 icsd-74214 icsd-193648 icsd-93082 icsd-153172 icsd-185451 icsd-150420 icsd-74212 icsd-185449 icsd-162911 icsd-51024 icsd-162910 icsd-74213 icsd-37263 icsd-82487 icsd-185447 icsd-50364 icsd-185450 icsd-185453 icsd-74216 icsd-162915 icsd-185448 icsd-165801 icsd-38212 icsd-29116 icsd-162920 icsd-162919 icsd-162922 icsd-162921 icsd-162925 icsd-162924 icsd-77060 icsd-153173 icsd-162923 icsd-187293 icsd-165076 icsd-162926 icsd-31865 icsd-187294 icsd-153174 icsd-31864 | 0.962450477 | Journal of the American Ceramic Society | 0002-7820 | 2011
3751 | Ca0.85TiO3Eu0.1 | Ca0.85TiO3 | Eu | 3 | 0.1 |  |  |  | 298 | 616 | 0.646 | 0.353 | 10.6 |  |  | 397 |  |  |  | 5.880814 | 760000 | 616 | https://doi.org/10.1111/j.1551-2916.2011.04967.x | Wiley | mp-4019,mp-556003,mp-1205364,mp-3442,mp-754701,mp-5827 | icsd-167888 icsd-62149 icsd-97828 icsd-167809 icsd-163663 icsd-174127 icsd-94568 icsd-85101 icsd-96258 icsd-162909 icsd-185445 icsd-162916 icsd-162917 icsd-157115 icsd-185443 icsd-185446 icsd-162913 icsd-162908 icsd-163662 icsd-163528 icsd-185452 icsd-16688 icsd-71915 icsd-186224 icsd-185444 icsd-189135 icsd-162918 icsd-162912 icsd-71916 icsd-180956 icsd-74215 icsd-185454 icsd-162914 icsd-74214 icsd-193648 icsd-93082 icsd-153172 icsd-185451 icsd-150420 icsd-74212 icsd-185449 icsd-162911 icsd-51024 icsd-162910 icsd-74213 icsd-37263 icsd-82487 icsd-185447 icsd-50364 icsd-185450 icsd-185453 icsd-74216 icsd-162915 icsd-185448 icsd-165801 icsd-38212 icsd-29116 icsd-162920 icsd-162919 icsd-162922 icsd-162921 icsd-162925 icsd-162924 icsd-77060 icsd-153173 icsd-162923 icsd-187293 icsd-165076 icsd-162926 icsd-31865 icsd-187294 icsd-153174 icsd-31864 | 1.006577302 | Journal of the American Ceramic Society | 0002-7820 | 2011
3752 | Ca0.775TiO3Eu0.15 | Ca0.775TiO3 | Eu | 3 | 0.15 |  |  |  | 298 | 616 | 0.648 | 0.351 | 14.1 |  |  | 397 | 397 | 466 | 379 | 5.875061 | 750000 | 616 | https://doi.org/10.1111/j.1551-2916.2011.04967.x | Wiley | mp-4019,mp-556003,mp-1205364,mp-3442,mp-754701,mp-5827 | icsd-167888 icsd-62149 icsd-97828 icsd-167809 icsd-163663 icsd-174127 icsd-94568 icsd-85101 icsd-96258 icsd-162909 icsd-185445 icsd-162916 icsd-162917 icsd-157115 icsd-185443 icsd-185446 icsd-162913 icsd-162908 icsd-163662 icsd-163528 icsd-185452 icsd-16688 icsd-71915 icsd-186224 icsd-185444 icsd-189135 icsd-162918 icsd-162912 icsd-71916 icsd-180956 icsd-74215 icsd-185454 icsd-162914 icsd-74214 icsd-193648 icsd-93082 icsd-153172 icsd-185451 icsd-150420 icsd-74212 icsd-185449 icsd-162911 icsd-51024 icsd-162910 icsd-74213 icsd-37263 icsd-82487 icsd-185447 icsd-50364 icsd-185450 icsd-185453 icsd-74216 icsd-162915 icsd-185448 icsd-165801 icsd-38212 icsd-29116 icsd-162920 icsd-162919 icsd-162922 icsd-162921 icsd-162925 icsd-162924 icsd-77060 icsd-153173 icsd-162923 icsd-187293 icsd-165076 icsd-162926 icsd-31865 icsd-187294 icsd-153174 icsd-31864 | 1.063197478 | Journal of the American Ceramic Society | 0002-7820 | 2011
3753 | Ca0.7TiO3Eu0.2 | Ca0.7TiO3 | Eu | 3 | 0.2 |  |  |  | 298 | 616 | 0.648 | 0.351 | 12.7 |  |  | 397 |  |  |  | 5.851258 | 710000 | 616 | https://doi.org/10.1111/j.1551-2916.2011.04967.x | Wiley | mp-4019,mp-556003,mp-1205364,mp-3442,mp-754701,mp-5827 | icsd-167888 icsd-62149 icsd-97828 icsd-167809 icsd-163663 icsd-174127 icsd-94568 icsd-85101 icsd-96258 icsd-162909 icsd-185445 icsd-162916 icsd-162917 icsd-157115 icsd-185443 icsd-185446 icsd-162913 icsd-162908 icsd-163662 icsd-163528 icsd-185452 icsd-16688 icsd-71915 icsd-186224 icsd-185444 icsd-189135 icsd-162918 icsd-162912 icsd-71916 icsd-180956 icsd-74215 icsd-185454 icsd-162914 icsd-74214 icsd-193648 icsd-93082 icsd-153172 icsd-185451 icsd-150420 icsd-74212 icsd-185449 icsd-162911 icsd-51024 icsd-162910 icsd-74213 icsd-37263 icsd-82487 icsd-185447 icsd-50364 icsd-185450 icsd-185453 icsd-74216 icsd-162915 icsd-185448 icsd-165801 icsd-38212 icsd-29116 icsd-162920 icsd-162919 icsd-162922 icsd-162921 icsd-162925 icsd-162924 icsd-77060 icsd-153173 icsd-162923 icsd-187293 icsd-165076 icsd-162926 icsd-31865 icsd-187294 icsd-153174 icsd-31864 | 1.086833349 | Journal of the American Ceramic Society | 0002-7820 | 2011
3754 | Ca0.55TiO3Eu0.3 | Ca0.55TiO3 | Eu | 3 | 0.3 |  |  |  | 298 | 616 | 0.648 | 0.352 | 7.3 |  |  | 397 |  |  |  | 5.78533 | 610000 | 616 | https://doi.org/10.1111/j.1551-2916.2011.04967.x | Wiley | mp-4019,mp-556003,mp-1205364,mp-3442,mp-754701,mp-5827 | icsd-167888 icsd-62149 icsd-97828 icsd-167809 icsd-163663 icsd-174127 icsd-94568 icsd-85101 icsd-96258 icsd-162909 icsd-185445 icsd-162916 icsd-162917 icsd-157115 icsd-185443 icsd-185446 icsd-162913 icsd-162908 icsd-163662 icsd-163528 icsd-185452 icsd-16688 icsd-71915 icsd-186224 icsd-185444 icsd-189135 icsd-162918 icsd-162912 icsd-71916 icsd-180956 icsd-74215 icsd-185454 icsd-162914 icsd-74214 icsd-193648 icsd-93082 icsd-153172 icsd-185451 icsd-150420 icsd-74212 icsd-185449 icsd-162911 icsd-51024 icsd-162910 icsd-74213 icsd-37263 icsd-82487 icsd-185447 icsd-50364 icsd-185450 icsd-185453 icsd-74216 icsd-162915 icsd-185448 icsd-165801 icsd-38212 icsd-29116 icsd-162920 icsd-162919 icsd-162922 icsd-162921 icsd-162925 icsd-162924 icsd-77060 icsd-153173 icsd-162923 icsd-187293 icsd-165076 icsd-162926 icsd-31865 icsd-187294 icsd-153174 icsd-31864 | 1.011970686 | Journal of the American Ceramic Society | 0002-7820 | 2011
3755 | Ca0.98TiO3Li0.01Eu0.01 | Ca0.98TiO3Li0.01 | Eu | 3 | 0.01 |  |  |  | 298 | 616 | 0.629 | 0.371 | 2 |  |  | 397 |  |  |  | 5.892095 | 780000 | 616 | https://doi.org/10.1111/j.1551-2916.2011.04967.x | Wiley | mp-4019,mp-556003,mp-1205364,mp-3442,mp-754701,mp-5827 | icsd-167888 icsd-62149 icsd-97828 icsd-167809 icsd-163663 icsd-174127 icsd-94568 icsd-85101 icsd-96258 icsd-162909 icsd-185445 icsd-162916 icsd-162917 icsd-157115 icsd-185443 icsd-185446 icsd-162913 icsd-162908 icsd-163662 icsd-163528 icsd-185452 icsd-16688 icsd-71915 icsd-186224 icsd-185444 icsd-189135 icsd-162918 icsd-162912 icsd-71916 icsd-180956 icsd-74215 icsd-185454 icsd-162914 icsd-74214 icsd-193648 icsd-93082 icsd-153172 icsd-185451 icsd-150420 icsd-74212 icsd-185449 icsd-162911 icsd-51024 icsd-162910 icsd-74213 icsd-37263 icsd-82487 icsd-185447 icsd-50364 icsd-185450 icsd-185453 icsd-74216 icsd-162915 icsd-185448 icsd-165801 icsd-38212 icsd-29116 icsd-162920 icsd-162919 icsd-162922 icsd-162921 icsd-162925 icsd-162924 icsd-77060 icsd-153173 icsd-162923 icsd-187293 icsd-165076 icsd-162926 icsd-31865 icsd-187294 icsd-153174 icsd-31864 | 0.962472543 | Journal of the American Ceramic Society | 0002-7820 | 2011
3756 | Ca0.9TiO3Li0.05Eu0.05 | Ca0.9TiO3Li0.05 | Eu | 3 | 0.05 |  |  |  | 298 | 616 | 0.643 | 0.356 | 8.3 |  |  | 397 |  |  |  | 5.886491 | 770000 | 616 | https://doi.org/10.1111/j.1551-2916.2011.04967.x | Wiley | mp-4019,mp-556003,mp-1205364,mp-3442,mp-754701,mp-5827 | icsd-167888 icsd-62149 icsd-97828 icsd-167809 icsd-163663 icsd-174127 icsd-94568 icsd-85101 icsd-96258 icsd-162909 icsd-185445 icsd-162916 icsd-162917 icsd-157115 icsd-185443 icsd-185446 icsd-162913 icsd-162908 icsd-163662 icsd-163528 icsd-185452 icsd-16688 icsd-71915 icsd-186224 icsd-185444 icsd-189135 icsd-162918 icsd-162912 icsd-71916 icsd-180956 icsd-74215 icsd-185454 icsd-162914 icsd-74214 icsd-193648 icsd-93082 icsd-153172 icsd-185451 icsd-150420 icsd-74212 icsd-185449 icsd-162911 icsd-51024 icsd-162910 icsd-74213 icsd-37263 icsd-82487 icsd-185447 icsd-50364 icsd-185450 icsd-185453 icsd-74216 icsd-162915 icsd-185448 icsd-165801 icsd-38212 icsd-29116 icsd-162920 icsd-162919 icsd-162922 icsd-162921 icsd-162925 icsd-162924 icsd-77060 icsd-153173 icsd-162923 icsd-187293 icsd-165076 icsd-162926 icsd-31865 icsd-187294 icsd-153174 icsd-31864 | 0.997366031 | Journal of the American Ceramic Society | 0002-7820 | 2011
3757 | Ca0.8TiO3Li0.1Eu0.1 | Ca0.8TiO3Li0.1 | Eu | 3 | 0.1 |  |  |  | 298 | 616 | 0.649 | 0.351 | 13.8 |  |  | 397 |  |  |  | 5.880814 | 760000 | 616 | https://doi.org/10.1111/j.1551-2916.2011.04967.x | Wiley | mp-4019,mp-556003,mp-1205364,mp-3442,mp-754701,mp-5827 | icsd-167888 icsd-62149 icsd-97828 icsd-167809 icsd-163663 icsd-174127 icsd-94568 icsd-85101 icsd-96258 icsd-162909 icsd-185445 icsd-162916 icsd-162917 icsd-157115 icsd-185443 icsd-185446 icsd-162913 icsd-162908 icsd-163662 icsd-163528 icsd-185452 icsd-16688 icsd-71915 icsd-186224 icsd-185444 icsd-189135 icsd-162918 icsd-162912 icsd-71916 icsd-180956 icsd-74215 icsd-185454 icsd-162914 icsd-74214 icsd-193648 icsd-93082 icsd-153172 icsd-185451 icsd-150420 icsd-74212 icsd-185449 icsd-162911 icsd-51024 icsd-162910 icsd-74213 icsd-37263 icsd-82487 icsd-185447 icsd-50364 icsd-185450 icsd-185453 icsd-74216 icsd-162915 icsd-185448 icsd-165801 icsd-38212 icsd-29116 icsd-162920 icsd-162919 icsd-162922 icsd-162921 icsd-162925 icsd-162924 icsd-77060 icsd-153173 icsd-162923 icsd-187293 icsd-165076 icsd-162926 icsd-31865 icsd-187294 icsd-153174 icsd-31864 | 1.006583036 | Journal of the American Ceramic Society | 0002-7820 | 2011
3758 | Ca0.7TiO3Li0.15Eu0.15 | Ca0.7TiO3Li0.15 | Eu | 3 | 0.15 |  |  |  | 298 | 616 | 0.651 | 0.349 | 19.9 |  |  | 397 | 397 | 466 | 379 | 5.845098 | 700000 | 616 | https://doi.org/10.1111/j.1551-2916.2011.04967.x | Wiley | mp-4019,mp-556003,mp-1205364,mp-3442,mp-754701,mp-5827 | icsd-167888 icsd-62149 icsd-97828 icsd-167809 icsd-163663 icsd-174127 icsd-94568 icsd-85101 icsd-96258 icsd-162909 icsd-185445 icsd-162916 icsd-162917 icsd-157115 icsd-185443 icsd-185446 icsd-162913 icsd-162908 icsd-163662 icsd-163528 icsd-185452 icsd-16688 icsd-71915 icsd-186224 icsd-185444 icsd-189135 icsd-162918 icsd-162912 icsd-71916 icsd-180956 icsd-74215 icsd-185454 icsd-162914 icsd-74214 icsd-193648 icsd-93082 icsd-153172 icsd-185451 icsd-150420 icsd-74212 icsd-185449 icsd-162911 icsd-51024 icsd-162910 icsd-74213 icsd-37263 icsd-82487 icsd-185447 icsd-50364 icsd-185450 icsd-185453 icsd-74216 icsd-162915 icsd-185448 icsd-165801 icsd-38212 icsd-29116 icsd-162920 icsd-162919 icsd-162922 icsd-162921 icsd-162925 icsd-162924 icsd-77060 icsd-153173 icsd-162923 icsd-187293 icsd-165076 icsd-162926 icsd-31865 icsd-187294 icsd-153174 icsd-31864 | 1.203499035 | Journal of the American Ceramic Society | 0002-7820 | 2011
3759 | Ca0.6TiO3Li0.2Eu0.2 | Ca0.6TiO3Li0.2 | Eu | 3 | 0.2 |  |  |  | 298 | 616 | 0.652 | 0.348 | 18.5 |  |  | 397 |  |  |  | 5.799341 | 630000 | 616 | https://doi.org/10.1111/j.1551-2916.2011.04967.x | Wiley | mp-4019,mp-556003,mp-1205364,mp-3442,mp-754701,mp-5827 | icsd-167888 icsd-62149 icsd-97828 icsd-167809 icsd-163663 icsd-174127 icsd-94568 icsd-85101 icsd-96258 icsd-162909 icsd-185445 icsd-162916 icsd-162917 icsd-157115 icsd-185443 icsd-185446 icsd-162913 icsd-162908 icsd-163662 icsd-163528 icsd-185452 icsd-16688 icsd-71915 icsd-186224 icsd-185444 icsd-189135 icsd-162918 icsd-162912 icsd-71916 icsd-180956 icsd-74215 icsd-185454 icsd-162914 icsd-74214 icsd-193648 icsd-93082 icsd-153172 icsd-185451 icsd-150420 icsd-74212 icsd-185449 icsd-162911 icsd-51024 icsd-162910 icsd-74213 icsd-37263 icsd-82487 icsd-185447 icsd-50364 icsd-185450 icsd-185453 icsd-74216 icsd-162915 icsd-185448 icsd-165801 icsd-38212 icsd-29116 icsd-162920 icsd-162919 icsd-162922 icsd-162921 icsd-162925 icsd-162924 icsd-77060 icsd-153173 icsd-162923 icsd-187293 icsd-165076 icsd-162926 icsd-31865 icsd-187294 icsd-153174 icsd-31864 | 0.959308269 | Journal of the American Ceramic Society | 0002-7820 | 2011
3760 | Ca0.4TiO3Li0.3Eu0.3 | Ca0.4TiO3Li0.3 | Eu | 3 | 0.3 |  |  |  | 298 | 616 | 0.652 | 0.348 | 11.2 |  |  | 397 |  |  |  | 5.612784 | 410000 | 616 | https://doi.org/10.1111/j.1551-2916.2011.04967.x | Wiley | mp-4019,mp-556003,mp-1205364,mp-3442,mp-754701,mp-5827 | icsd-167888 icsd-62149 icsd-97828 icsd-167809 icsd-163663 icsd-174127 icsd-94568 icsd-85101 icsd-96258 icsd-162909 icsd-185445 icsd-162916 icsd-162917 icsd-157115 icsd-185443 icsd-185446 icsd-162913 icsd-162908 icsd-163662 icsd-163528 icsd-185452 icsd-16688 icsd-71915 icsd-186224 icsd-185444 icsd-189135 icsd-162918 icsd-162912 icsd-71916 icsd-180956 icsd-74215 icsd-185454 icsd-162914 icsd-74214 icsd-193648 icsd-93082 icsd-153172 icsd-185451 icsd-150420 icsd-74212 icsd-185449 icsd-162911 icsd-51024 icsd-162910 icsd-74213 icsd-37263 icsd-82487 icsd-185447 icsd-50364 icsd-185450 icsd-185453 icsd-74216 icsd-162915 icsd-185448 icsd-165801 icsd-38212 icsd-29116 icsd-162920 icsd-162919 icsd-162922 icsd-162921 icsd-162925 icsd-162924 icsd-77060 icsd-153173 icsd-162923 icsd-187293 icsd-165076 icsd-162926 icsd-31865 icsd-187294 icsd-153174 icsd-31864 | 1.02526294 | Journal of the American Ceramic Society | 0002-7820 | 2011
3761 | La0.995BMoO6Eu0.005 | La0.995BMoO6 | Eu | 3 | 0.005 |  |  |  | 298 | 615 | 0.656 | 0.343 |  |  |  | 350 | [6 empty] | https://doi.org/10.1016/j.jallcom.2015.01.134 | ESV | mp-558445 | icsd-161205 | 0.980893917 | Journal of Alloys and Compounds | 0925-8388 | 2015
3762 | La0.99BMoO6Eu0.01 | La0.99BMoO6 | Eu | 3 | 0.01 |  |  |  | 298 | 615 | 0.657 | 0.342 |  |  |  | 350 | [6 empty] | https://doi.org/10.1016/j.jallcom.2015.01.134 | ESV | mp-558445 | icsd-161205 | 0.980779274 | Journal of Alloys and Compounds | 0925-8388 | 2015
3763 | La0.98BMoO6Eu0.02 | La0.98BMoO6 | Eu | 3 | 0.02 |  |  |  | 298 | 615 | 0.658 | 0.341 |  |  |  | 350 | [6 empty] | https://doi.org/10.1016/j.jallcom.2015.01.134 | ESV | mp-558445 | icsd-161205 | 0.980532454 | Journal of Alloys and Compounds | 0925-8388 | 2015
3764 | La0.97BMoO6Eu0.03 | La0.97BMoO6 | Eu | 3 | 0.03 |  |  |  | 298 | 615 | 0.658 | 0.341 |  |  |  | 350 | [6 empty] | https://doi.org/10.1016/j.jallcom.2015.01.134 | ESV | mp-558445 | icsd-161205 | 0.980262548 | Journal of Alloys and Compounds | 0925-8388 | 2015
3765 | La0.96BMoO6Eu0.04 | La0.96BMoO6 | Eu | 3 | 0.04 |  |  |  | 298 | 615 | 0.657 | 0.342 |  |  |  | 350 | [6 empty] | https://doi.org/10.1016/j.jallcom.2015.01.134 | ESV | mp-558445 | icsd-161205 | 0.980262548 | Journal of Alloys and Compounds | 0925-8388 | 2015
3766 | La0.95BMoO6Eu0.05 | La0.95BMoO6 | Eu | 3 | 0.05 |  |  |  | 298 | 615 | 0.656 | 0.343 |  |  |  | 350 | [6 empty] | https://doi.org/10.1016/j.jallcom.2015.01.134 | ESV | mp-558445 | icsd-161205 | 0.981829792 | Journal of Alloys and Compounds | 0925-8388 | 2015
3767 | La0.94BMoO6Eu0.06 | La0.94BMoO6 | Eu | 3 | 0.06 |  |  |  | 298 | 615 | 0.651 | 0.347 |  |  |  | 350 | [6 empty] | https://doi.org/10.1016/j.jallcom.2015.01.134 | ESV | mp-558445 | icsd-161205 | 0.983562161 | Journal of Alloys and Compounds | 0925-8388 | 2015
3768 | La0.93BMoO6Eu0.07 | La0.93BMoO6 | Eu | 3 | 0.07 |  |  |  | 298 | 615 | 0.652 | 0.346 |  |  |  | 350 | [6 empty] | https://doi.org/10.1016/j.jallcom.2015.01.134 | ESV | mp-558445 | icsd-161205 | 0.98545726 | Journal of Alloys and Compounds | 0925-8388 | 2015
3769 | La0.92BMoO6Eu0.08 | La0.92BMoO6 | Eu | 3 | 0.08 |  |  |  | 298 | 615 | 0.651 | 0.347 |  |  |  | 350 | [6 empty] | https://doi.org/10.1016/j.jallcom.2015.01.134 | ESV | mp-558445 | icsd-161205 | 0.997497947 | Journal of Alloys and Compounds | 0925-8388 | 2015
3770 | La0.91BMoO6Eu0.09 | La0.91BMoO6 | Eu | 3 | 0.09 |  |  |  | 298 | 615 | 0.651 | 0.347 |  |  |  | 350 | [6 empty] | https://doi.org/10.1016/j.jallcom.2015.01.134 | ESV | mp-558445 | icsd-161205 | 0.998886889 | Journal of Alloys and Compounds | 0925-8388 | 2015
3771 | Sr2.995LaNaP2SiO12Eu0.005 | Sr2.995LaNaP2SiO12 | Eu | 2 | 0.005 |  |  |  | 298 | 484 | 0.205 | 0.334 |  |  |  | 325 | [6 empty] | https://doi.org/10.1016/j.ceramint.2016.08.163 | ESV |  |  | 1.000575878 | Ceramics International | 0272-8842 | 2016
3772 | Sr2.99LaNaP2SiO12Eu0.01 | Sr2.99LaNaP2SiO12 | Eu | 2 | 0.01 |  |  |  | 298 | 484 | 0.216 | 0.344 |  |  |  | 325 | [6 empty] | https://doi.org/10.1016/j.ceramint.2016.08.163 | ESV |  |  | 1.000545989 | Ceramics International | 0272-8842 | 2016
3773 | Sr2.98LaNaP2SiO12Eu0.02 | Sr2.98LaNaP2SiO12 | Eu | 2 | 0.02 |  |  |  | 298 | 484 | 0.239 | 0.363 |  |  |  | 325 | [6 empty] | https://doi.org/10.1016/j.ceramint.2016.08.163 | ESV |  |  | 1.000545989 | Ceramics International | 0272-8842 | 2016
3774 | Sr2.965LaNaP2SiO12Eu0.035 | Sr2.965LaNaP2SiO12 | Eu | 2 | 0.035 |  |  |  | 298 | 484 | 0.26 | 0.377 |  |  |  | 325 | [6 empty] | https://doi.org/10.1016/j.ceramint.2016.08.163 | ESV |  |  | 1.000545989 | Ceramics International | 0272-8842 | 2016
3775 | Sr2.95LaNaP2SiO12Eu0.05 | Sr2.95LaNaP2SiO12 | Eu | 2 | 0.05 |  |  |  | 298 | 484 | 0.28 | 0.39 |  |  |  | 325 | [6 empty] | https://doi.org/10.1016/j.ceramint.2016.08.163 | ESV |  |  | 1.000605094 | Ceramics International | 0272-8842 | 2016
3776 | Sr2.925LaNaP2SiO12Eu0.075 | Sr2.925LaNaP2SiO12 | Eu | 2 | 0.075 |  |  |  | 298 | 484 | 0.288 | 0.387 |  |  |  | 325 | [6 empty] | https://doi.org/10.1016/j.ceramint.2016.08.163 | ESV |  |  | 1.004324164 | Ceramics International | 0272-8842 | 2016
3777 | Sr2.9LaNaP2SiO12Eu0.1 | Sr2.9LaNaP2SiO12 | Eu | 2 | 0.1 |  |  |  | 298 | 484 | 0.289 | 0.373 |  |  | 432 | 325 | [6 empty] | https://doi.org/10.1016/j.ceramint.2016.08.163 | ESV |  |  | 1.0011934 | Ceramics International | 0272-8842 | 2016
3778 | Sr2.995LaNaP2SiO12Eu0.005 | Sr2.995LaNaP2SiO12 | Eu | 2 | 0.005 |  |  |  | 298 | 484 | 0.256 | 0.348 |  |  |  | 380 | [6 empty] | https://doi.org/10.1016/j.ceramint.2016.08.163 | ESV |  |  | 0.99801388 | Ceramics International | 0272-8842 | 2016
3779 | Sr2.99LaNaP2SiO12Eu0.01 | Sr2.99LaNaP2SiO12 | Eu | 2 | 0.01 |  |  |  | 298 | 484 | 0.277 | 0.367 |  |  |  | 380 | [6 empty] | https://doi.org/10.1016/j.ceramint.2016.08.163 | ESV |  |  | 0.998262005 | Ceramics International | 0272-8842 | 2016
3780 | Sr2.98LaNaP2SiO12Eu0.02 | Sr2.98LaNaP2SiO12 | Eu | 2 | 0.02 |  |  |  | 298 | 484 | 0.296 | 0.38 |  |  |  | 380 | [6 empty] | https://doi.org/10.1016/j.ceramint.2016.08.163 | ESV |  |  | 0.99878517 | Ceramics International | 0272-8842 | 2016
3781 | Sr2.965LaNaP2SiO12Eu0.035 | Sr2.965LaNaP2SiO12 | Eu | 2 | 0.035 |  |  |  | 298 | 535 | 0.317 | 0.388 |  |  |  | 380 | [6 empty] | https://doi.org/10.1016/j.ceramint.2016.08.163 | ESV |  |  | 1.004149413 | Ceramics International | 0272-8842 | 2016
3782 | Sr2.95LaNaP2SiO12Eu0.05 | Sr2.95LaNaP2SiO12 | Eu | 2 | 0.05 |  |  |  | 298 | 535 | 0.333 | 0.392 |  |  |  | 380 | [6 empty] | https://doi.org/10.1016/j.ceramint.2016.08.163 | ESV |  |  | 0.997260371 | Ceramics International | 0272-8842 | 2016
3783 | Sr2.925LaNaP2SiO12Eu0.075 | Sr2.925LaNaP2SiO12 | Eu | 2 | 0.075 |  |  |  | 298 | 535 | 0.334 | 0.383 |  |  |  | 380 | [6 empty] | https://doi.org/10.1016/j.ceramint.2016.08.163 | ESV |  |  | 1.00876414 | Ceramics International | 0272-8842 | 2016
3784 | Sr2.9LaNaP2SiO12Eu0.1 | Sr2.9LaNaP2SiO12 | Eu | 2 | 0.1 |  |  |  | 298 | 535 | 0.326 | 0.364 |  |  | 417 | 380 | [6 empty] | https://doi.org/10.1016/j.ceramint.2016.08.163 | ESV |  |  | 1.012505514 | Ceramics International | 0272-8842 | 2016
3785 | Ca9LaP5SiO24Cl2Eu0.01 | Ca9LaP5SiO24Cl2 | Eu | 2 | 0.01 |  |  |  | 298 | 461 | 0.1574 | 0.1281 |  |  |  | 345 | [5 empty] | 461 | https://doi.org/10.1016/j.jlumin.2018.10.036 | ESV |  |  | 1.346268846 | Journal of Luminescence | 0022-2313 | 2019
3786 | Ca9LaP5SiO24Cl2Eu0.03 | Ca9LaP5SiO24Cl2 | Eu | 2 | 0.03 |  |  |  | 298 | 461 | 0.1586 | 0.1271 |  |  |  | 345 | [5 empty] | 461 | https://doi.org/10.1016/j.jlumin.2018.10.036 | ESV |  |  | 1.347597452 | Journal of Luminescence | 0022-2313 | 2019
3787 | Ca9LaP5SiO24Cl2Eu0.05 | Ca9LaP5SiO24Cl2 | Eu | 2 | 0.05 |  |  |  | 298 | 461 | 0.1571 | 0.1236 |  |  |  | 345 | [5 empty] | 461 | https://doi.org/10.1016/j.jlumin.2018.10.036 | ESV |  |  | 1.349713555 | Journal of Luminescence | 0022-2313 | 2019
3788 | Ca9LaP5SiO24Cl2Eu0.08 | Ca9LaP5SiO24Cl2 | Eu | 2 | 0.08 |  |  |  | 298 | 461 | 0.1587 | 0.1261 |  |  | 418 | 345 | 345 |  |  | 2.439333 | 275 | 461 | https://doi.org/10.1016/j.jlumin.2018.10.036 | ESV |  |  | 0.975923783 | Journal of Luminescence | 0022-2313 | 2019
3789 | Ca9LaP5SiO24Cl2Eu0.1 | Ca9LaP5SiO24Cl2 | Eu | 2 | 0.1 |  |  |  | 298 | 461 | 0.1582 | 0.124 |  |  |  | 345 | [5 empty] | 461 | https://doi.org/10.1016/j.jlumin.2018.10.036 | ESV |  |  | 1.358386646 | Journal of Luminescence | 0022-2313 | 2019
3790 | Ca9LaP5SiO24Cl2Eu0.15 | Ca9LaP5SiO24Cl2 | Eu | 2 | 0.15 |  |  |  | 298 | 461 | 0.1599 | 0.1296 |  |  |  | 345 | [5 empty] | 461 | https://doi.org/10.1016/j.jlumin.2018.10.036 | ESV |  |  | 1.371718951 | Journal of Luminescence | 0022-2313 | 2019
3791 | Ca9LaP5SiO24Cl2Eu0.2 | Ca9LaP5SiO24Cl2 | Eu | 2 | 0.2 |  |  |  | 298 | 461 | 0.161 | 0.1335 |  |  |  | 345 | [5 empty] | 461 | https://doi.org/10.1016/j.jlumin.2018.10.036 | ESV |  |  | 1.386574891 | Journal of Luminescence | 0022-2313 | 2019
3792 | Ca9LaP5SiO24Cl2Eu0.3 | Ca9LaP5SiO24Cl2 | Eu | 2 | 0.3 |  |  |  | 298 | 461 | 0.1631 | 0.1391 |  |  |  | 345 | [5 empty] | 461 | https://doi.org/10.1016/j.jlumin.2018.10.036 | ESV |  |  | 1.435647943 | Journal of Luminescence | 0022-2313 | 2019
3793 | Ca9LaP5SiO24Cl2Eu0.5 | Ca9LaP5SiO24Cl2 | Eu | 2 | 0.5 |  |  |  | 298 | 461 | 0.1681 | 0.1541 |  |  |  | 345 | [5 empty] | 461 | https://doi.org/10.1016/j.jlumin.2018.10.036 | ESV |  |  | 1.496242161 | Journal of Luminescence | 0022-2313 | 2019
3794 | Ca9.96P6O24Cl1.94Eu0.01 | Ca9.96P6O24Cl1.94 | Eu | 3 | 0.01 |  |  |  | 298 | 574 | 0.497 | 0.437 |  |  |  | 461 | 528 | 531 | 461 | 6.346353 | 2220000 | 574 | https://doi.org/10.1016/j.materresbull.2017.09.043 | ESV | mp-555164,mp-39460,mp-554236 | icsd-2789 icsd-24237 icsd-184825 icsd-184824 | 1.034831842 | Materials Research Bulletin | 0025-5408 | 2018
3795 | Sr1.75Ca1.24P2O8Eu0.01 | Sr1.75Ca1.24P2O8 | Eu | 2 | 0.01 |  |  |  | 298 | 514 | 0.374 | 0.588 |  |  |  | 365 | 279 | 364 |  |  |  | 514 | https://doi.org/10.1021/ic500230v | ACS | mp-4632 | icsd-69449 icsd-184780 icsd-150869 icsd-18109 icsd-30635 icsd-410784 | 1.030140007 | Inorganic Chemistry | 0020-1669 | 2014
3796 | K3LuSi2O7Eu0.01 | K3LuSi2O7 | Eu | 2 | 0.01 |  |  |  | 298 | 740 |  |  |  |  | 475 | 460 | 460 |  |  | 3.198657 | 1580 | 740 | https://doi.org/10.1038/s41467-019-13293-0 | SN | mp-557543 | icsd-412528 | 1.102572154 | Nature Communications | 2041-1723 | 2019
3797 | K3LuSi2O7Eu0.02 | K3LuSi2O7 | Eu | 2 | 0.02 |  |  |  | 298 | 740 | [5 empty] | 460 | 460 |  |  | 3.178977 | 1510 | 740 | https://doi.org/10.1038/s41467-019-13293-0 | SN | mp-557543 | icsd-412528 | 1.085184265 | Nature Communications | 2041-1723 | 2019
3798 | K3LuSi2O7Eu0.03 | K3LuSi2O7 | Eu | 2 | 0.03 |  |  |  | 298 | 740 | [5 empty] | 460 | 460 |  |  | 3.161368 | 1450 | 740 | https://doi.org/10.1038/s41467-019-13293-0 | SN | mp-557543 | icsd-412528 | 1.076426122 | Nature Communications | 2041-1723 | 2019
3800 | Mg2La3Nb0.998O9Mn0.002 | Mg2La3Nb0.998O9 | Mn | 4 | 0.002 |  |  |  | 298 | 708 | [5 empty] | 350 | 350 | 505 |  | 6.058046 | 1143000 | 708 | https://doi.org/10.1016/j.apt.2020.08.009 | ESV | mp-1223356 |  | 1.050532006 | Advanced Powder Technology | 0921-8831 | 2020
3801 | Mg2La3Nb0.996O9Mn0.004 | Mg2La3Nb0.996O9 | Mn | 4 | 0.004 |  |  |  | 298 | 708 | [5 empty] | 350 | 350 | 505 |  | 6.054613 | 1134000 | 708 | https://doi.org/10.1016/j.apt.2020.08.009 | ESV | mp-1223356 |  | 0.997424832 | Advanced Powder Technology | 0921-8831 | 2020
3802 | Mg2La3Nb0.994O9Mn0.006 | Mg2La3Nb0.994O9 | Mn | 4 | 0.006 |  |  |  | 298 | 708 | 0.7322 | 0.2678 |  |  | 525 | 350 | 350 | 505 |  | 6.044932 | 1109000 | 708 | https://doi.org/10.1016/j.apt.2020.08.009 | ESV | mp-1223356 |  | 0.99025198 | Advanced Powder Technology | 0921-8831 | 2020
3803 | Mg2La3Nb0.992O9Mn0.008 | Mg2La3Nb0.992O9 | Mn | 4 | 0.008 |  |  |  | 298 | 708 | [5 empty] | 350 | 350 | 505 |  | 6.041787 | 1101000 | 708 | https://doi.org/10.1016/j.apt.2020.08.009 | ESV | mp-1223356 |  | 1.000505021 | Advanced Powder Technology | 0921-8831 | 2020
3804 | Mg2La3Nb0.99O9Mn0.01 | Mg2La3Nb0.99O9 | Mn | 4 | 0.01 |  |  |  | 298 | 708 | [5 empty] | 350 | 350 | 505 |  | 6.040998 | 1099000 | 708 | https://doi.org/10.1016/j.apt.2020.08.009 | ESV | mp-1223356 |  | 1.005735226 | Advanced Powder Technology | 0921-8831 | 2020
3805 | Sr2GdNbO6Mn0.004 | Sr2GdNbO6 | Mn | 4 | 0.004 |  |  |  | 298 | 687 |  |  | 36.37 |  | 430 | 350 | 350 | 512 |  |  |  | 687 | https://doi.org/10.1016/j.jlumin.2019.116968 | ESV |  |  | 1.123840127 | Journal of Luminescence | 0022-2313 | 2020
3806 | Sr2.95YP3O12Eu0.05 | Sr2.95YP3O12 | Eu | 2 | 0.05 |  |  |  | 298 | 504 | 0.189 | 0.359 |  |  |  | 350 | [6 empty] | https://doi.org/10.1016/j.jre.2017.06.013 | ESV |  |  | 1.02394606 | Journal of Rare Earths | 1002-0721 | 2018
3807 | Sr2.95Y0.99P3O12Eu0.05Tb0.01 | Sr2.95Y0.99P3O12 | Eu | 2 | 0.05 | Tb | 3 | 0.01 | 298 | 504 | 0.195 | 0.377 |  |  |  | 350 | [6 empty] | https://doi.org/10.1016/j.jre.2017.06.013 | ESV |  |  | 0.993708683 | Journal of Rare Earths | 1002-0721 | 2018
3808 | Sr2.95Y0.97P3O12Eu0.05Tb0.03 | Sr2.95Y0.97P3O12 | Eu | 2 | 0.05 | Tb | 3 | 0.03 | 298 | 504 | 0.197 | 0.38 |  |  |  | 350 | [6 empty] | https://doi.org/10.1016/j.jre.2017.06.013 | ESV |  |  | 0.99373285 | Journal of Rare Earths | 1002-0721 | 2018
3809 | Sr2.95Y0.95P3O12Eu0.05Tb0.05 | Sr2.95Y0.95P3O12 | Eu | 2 | 0.05 | Tb | 3 | 0.05 | 298 | 504 | 0.198 | 0.382 |  |  |  | 350 | [6 empty] | https://doi.org/10.1016/j.jre.2017.06.013 | ESV |  |  | 0.99368983 | Journal of Rare Earths | 1002-0721 | 2018
3810 | Sr2.95Y0.93P3O12Eu0.05Tb0.07 | Sr2.95Y0.93P3O12 | Eu | 2 | 0.05 | Tb | 3 | 0.07 | 298 | 504 | 0.2 | 0.388 |  |  |  | 350 | [6 empty] | https://doi.org/10.1016/j.jre.2017.06.013 | ESV |  |  | 0.993723168 | Journal of Rare Earths | 1002-0721 | 2018
3811 | Sr2.95Y0.91P3O12Eu0.05Tb0.09 | Sr2.95Y0.91P3O12 | Eu | 2 | 0.05 | Tb | 3 | 0.09 | 298 | 545 | 0.201 | 0.39 |  |  |  | 350 | [6 empty] | https://doi.org/10.1016/j.jre.2017.06.013 | ESV |  |  | 0.986827984 | Journal of Rare Earths | 1002-0721 | 2018
3812 | Sr2.95Y0.87P3O12Eu0.05Tb0.13 | Sr2.95Y0.87P3O12 | Eu | 2 | 0.05 | Tb | 3 | 0.13 | 298 | 545 | 0.203 | 0.396 |  |  |  | 350 | [6 empty] | https://doi.org/10.1016/j.jre.2017.06.013 | ESV |  |  | 0.987042491 | Journal of Rare Earths | 1002-0721 | 2018
3813 | Sr2.95Y0.85P3O12Eu0.05Tb0.15 | Sr2.95Y0.85P3O12 | Eu | 2 | 0.05 | Tb | 3 | 0.15 | 298 | 545 | 0.205 | 0.41 |  |  |  | 350 | [6 empty] | https://doi.org/10.1016/j.jre.2017.06.013 | ESV |  |  | 0.981612094 | Journal of Rare Earths | 1002-0721 | 2018
3814 | Sr2.95Y0.8P3O12Eu0.05Tb0.2 | Sr2.95Y0.8P3O12 | Eu | 2 | 0.05 | Tb | 3 | 0.2 | 298 | 545 | 0.211 | 0.421 |  |  |  | 350 | [6 empty] | https://doi.org/10.1016/j.jre.2017.06.013 | ESV |  |  | 0.982182235 | Journal of Rare Earths | 1002-0721 | 2018
3815 | K2Gd0.95WPO8Eu0.05 | K2Gd0.95WPO8 | Eu | 3 | 0.05 |  |  |  | 298 | 615 | [5 empty] | 396 | 396 | 467 | 384 | 6.389166 | 2450000 | 615 | https://doi.org/10.1016/j.ceramint.2017.05.123 | ESV |  |  | 1.004806048 | Ceramics International | 0272-8842 | 2017
3816 | K2Gd0.8WPO8Eu0.2 | K2Gd0.8WPO8 | Eu | 3 | 0.2 |  |  |  | 298 | 615 | [5 empty] | 396 | 396 | 467 | 384 | 6.392697 | 2470000 | 615 | https://doi.org/10.1016/j.ceramint.2017.05.123 | ESV |  |  | 0.993241324 | Ceramics International | 0272-8842 | 2017
3817 | K2Gd0.5WPO8Eu0.5 | K2Gd0.5WPO8 | Eu | 3 | 0.5 |  |  |  | 298 | 615 | [5 empty] | 396 | 396 | 467 | 384 | 6.389166 | 2450000 | 615 | https://doi.org/10.1016/j.ceramint.2017.05.123 | ESV |  |  | 1.004806948 | Ceramics International | 0272-8842 | 2017
3818 | K2Gd0.3WPO8Eu0.7 | K2Gd0.3WPO8 | Eu | 3 | 0.7 |  |  |  | 298 | 615 | [5 empty] | 396 | 396 | 467 | 384 | 6.372912 | 2360000 | 615 | https://doi.org/10.1016/j.ceramint.2017.05.123 | ESV |  |  | 1.025148236 | Ceramics International | 0272-8842 | 2017
3819 | K2WPO8Eu1 | K2WPO8 | Eu | 3 | 1 |  |  |  | 298 | 615 | 0.648 | 0.352 | 64.7 |  | 500 | 396 | 396 | 467 | 384 | 6.390935 | 2460000 | 615 | https://doi.org/10.1016/j.ceramint.2017.05.123 | ESV |  |  | 0.981198613 | Ceramics International | 0272-8842 | 2017
3820 | Na1.96MgSiO4Tb0.04 | Na1.96MgSiO4 | Tb | 3 | 0.04 |  |  |  | 298 | 546 | 0.32 | 0.51 |  |  |  | 376 | 376 |  |  | 6.466868 | 2930000 | 546 | https://doi.org/10.1016/j.jlumin.2017.05.003 | ESV | mp-6406,mp-6426 | icsd-15619 icsd-15618 icsd-84562 icsd-84563 | 1.017380054 | Journal of Luminescence | 0022-2313 | 2017
3821 | Na1.9599MgSiO4Tb0.04Eu0.0001 | Na1.9599MgSiO4 | Tb | 3 | 0.04 | Eu | 3 | 0.0001 | 298 | 546 | 0.35 | 0.47 |  |  |  | 376 |  |  |  | 6.439333 | 2750000 | 546 | https://doi.org/10.1016/j.jlumin.2017.05.003 | ESV | mp-6406,mp-6426 | icsd-15619 icsd-15618 icsd-84562 icsd-84563 | 1.097929971 | Journal of Luminescence | 0022-2313 | 2017
3822 | Na1.9595MgSiO4Tb0.04Eu0.0005 | Na1.9595MgSiO4 | Tb | 3 | 0.04 | Eu | 3 | 0.0005 | 298 | 615 | 0.44 | 0.46 |  |  |  | 376 |  |  |  | 6.269513 | 1860000 | 546 | https://doi.org/10.1016/j.jlumin.2017.05.003 | ESV | mp-6406,mp-6426 | icsd-15619 icsd-15618 icsd-84562 icsd-84563 | 1.063092349 | Journal of Luminescence | 0022-2313 | 2017
3823 | Na1.959MgSiO4Tb0.04Eu0.001 | Na1.959MgSiO4 | Tb | 3 | 0.04 | Eu | 3 | 0.001 | 298 | 615 | 0.46 | 0.44 |  |  |  | 376 |  |  |  | 6.198657 | 1580000 | 546 | https://doi.org/10.1016/j.jlumin.2017.05.003 | ESV | mp-6406,mp-6426 | icsd-15619 icsd-15618 icsd-84562 icsd-84563 | 1.017035352 | Journal of Luminescence | 0022-2313 | 2017
3824 | Na1.955MgSiO4Tb0.04Eu0.005 | Na1.955MgSiO4 | Tb | 3 | 0.04 | Eu | 3 | 0.005 | 298 | 615 | 0.54 | 0.39 |  |  |  | 376 |  |  |  | 6.184691 | 1530000 | 546 | https://doi.org/10.1016/j.jlumin.2017.05.003 | ESV | mp-6406,mp-6426 | icsd-15619 icsd-15618 icsd-84562 icsd-84563 | 1.158648361 | Journal of Luminescence | 0022-2313 | 2017
3825 | Na1.95MgSiO4Tb0.04Eu0.01 | Na1.95MgSiO4 | Tb | 3 | 0.04 | Eu | 3 | 0.01 | 298 | 615 | 0.56 | 0.38 |  |  |  | 376 |  |  |  | 6.164353 | 1460000 | 546 | https://doi.org/10.1016/j.jlumin.2017.05.003 | ESV | mp-6406,mp-6426 | icsd-15619 icsd-15618 icsd-84562 icsd-84563 | 0.97592325 | Journal of Luminescence | 0022-2313 | 2017
3826 | Na1.94MgSiO4Tb0.04Eu0.02 | Na1.94MgSiO4 | Tb | 3 | 0.04 | Eu | 3 | 0.02 | 298 | 615 | 0.58 | 0.37 |  |  |  | 376 |  |  |  | 6.152288 | 1420000 | 546 | https://doi.org/10.1016/j.jlumin.2017.05.003 | ESV | mp-6406,mp-6426 | icsd-15619 icsd-15618 icsd-84562 icsd-84563 | 0.980687029 | Journal of Luminescence | 0022-2313 | 2017
3827 | Li3Mg2Sb0.995O6Mn0.005 | Li3Mg2Sb0.995O6 | Mn | 4 | 0.005 |  |  |  | 298 | 666 | [5 empty] | 477 | 477 |  |  | 5.664924 | 462300 | 666 | https://doi.org/10.1016/j.jallcom.2018.09.162 | ESV |  |  | 1.056274316 | Journal of Alloys and Compounds | 0925-8388 | 2019
3828 | Li3Mg2Sb0.99O6Mn0.01 | Li3Mg2Sb0.99O6 | Mn | 4 | 0.01 |  |  |  | 298 | 666 |  |  | 68.1 |  |  | 477 | 477 |  |  | 5.636388 | 432900 | 666 | https://doi.org/10.1016/j.jallcom.2018.09.162 | ESV |  |  | 1.01451211 | Journal of Alloys and Compounds | 0925-8388 | 2019
3829 | Li3Mg2Sb0.985O6Mn0.015 | Li3Mg2Sb0.985O6 | Mn | 4 | 0.015 |  |  |  | 298 | 666 | [5 empty] | 477 | 477 |  |  | 5.606059 | 403700 | 666 | https://doi.org/10.1016/j.jallcom.2018.09.162 | ESV |  |  | 0.981648911 | Journal of Alloys and Compounds | 0925-8388 | 2019
3830 | Li3Mg2Sb0.98O6Mn0.02 | Li3Mg2Sb0.98O6 | Mn | 4 | 0.02 |  |  |  | 298 | 666 | [5 empty] | 477 | 477 |  |  | 5.57841 | 378800 | 666 | https://doi.org/10.1016/j.jallcom.2018.09.162 | ESV |  |  | 0.984698933 | Journal of Alloys and Compounds | 0925-8388 | 2019
3831 | Li3Mg2Sb0.975O6Mn0.025 | Li3Mg2Sb0.975O6 | Mn | 4 | 0.025 |  |  |  | 298 | 666 | [5 empty] | 477 | 477 |  |  | 5.534787 | 342600 | 666 | https://doi.org/10.1016/j.jallcom.2018.09.162 | ESV |  |  | 1.730414928 | Journal of Alloys and Compounds | 0925-8388 | 2019
3832 | Li3Mg2Sb0.97O6Mn0.03 | Li3Mg2Sb0.97O6 | Mn | 4 | 0.03 |  |  |  | 298 | 666 | [5 empty] | 477 | 477 |  |  | 5.512017 | 325100 | 666 | https://doi.org/10.1016/j.jallcom.2018.09.162 | ESV |  |  | 1.036184155 | Journal of Alloys and Compounds | 0925-8388 | 2019
3833 | Li3Mg2Sb0.965O6Mn0.035 | Li3Mg2Sb0.965O6 | Mn | 4 | 0.035 |  |  |  | 298 | 666 | [5 empty] | 477 | 477 |  |  | 5.503791 | 319000 | 666 | https://doi.org/10.1016/j.jallcom.2018.09.162 | ESV |  |  | 0.960573869 | Journal of Alloys and Compounds | 0925-8388 | 2019
3834 | Li3Mg2Sb0.96O6Mn0.04 | Li3Mg2Sb0.96O6 | Mn | 4 | 0.04 |  |  |  | 298 | 666 | [5 empty] | 477 | 477 |  |  | 5.454082 | 284500 | 666 | https://doi.org/10.1016/j.jallcom.2018.09.162 | ESV |  |  | 0.984531578 | Journal of Alloys and Compounds | 0925-8388 | 2019
3835 | Ca2Lu0.8NbO6Eu0.2 | Ca2Lu0.8NbO6 | Eu | 3 | 0.2 |  |  |  | 298 | 616 | 0.6649 | 0.3349 |  |  |  | 396 | 396 | 466 | 383 | 5.740363 | 550000 | 616 | https://doi.org/10.1016/j.jlumin.2020.117373 | ESV | mp-1214029 |  | 1.009120936 | Journal of Luminescence | 0022-2313 | 2020
3836 | Ca2Lu0.7NbO6Eu0.3 | Ca2Lu0.7NbO6 | Eu | 3 | 0.3 |  |  |  | 298 | 616 | 0.6669 | 0.3328 |  |  |  | 396 | 396 | 466 | 383 | 5.720986 | 526000 | 616 | https://doi.org/10.1016/j.jlumin.2020.117373 | ESV | mp-1214029 |  | 1.053983887 | Journal of Luminescence | 0022-2313 | 2020
3837 | Ca2Lu0.6NbO6Eu0.4 | Ca2Lu0.6NbO6 | Eu | 3 | 0.4 |  |  |  | 298 | 616 | 0.669 | 0.3308 | 66 |  | 500 | 396 | 396 | 466 | 383 | 5.674861 | 473000 | 616 | https://doi.org/10.1016/j.jlumin.2020.117373 | ESV | mp-1214029 |  | 1.015818131 | Journal of Luminescence | 0022-2313 | 2020
3838 | Ca2Lu0.5NbO6Eu0.5 | Ca2Lu0.5NbO6 | Eu | 3 | 0.5 |  |  |  | 298 | 616 | 0.6694 | 0.3304 |  |  |  | 396 | 396 | 466 | 383 | 5.596597 | 395000 | 616 | https://doi.org/10.1016/j.jlumin.2020.117373 | ESV | mp-1214029 |  | 1.011822133 | Journal of Luminescence | 0022-2313 | 2020
3839 | Ca2Lu0.4NbO6Eu0.6 | Ca2Lu0.4NbO6 | Eu | 3 | 0.6 |  |  |  | 298 | 616 | 0.6695 | 0.3302 |  |  |  | 396 | 396 | 466 | 383 | 5.488551 | 308000 | 616 | https://doi.org/10.1016/j.jlumin.2020.117373 | ESV | mp-1214029 |  | 1.01984673 | Journal of Luminescence | 0022-2313 | 2020
3840 | Ca2Lu0.3NbO6Eu0.7 | Ca2Lu0.3NbO6 | Eu | 3 | 0.7 |  |  |  | 298 | 616 | 0.6697 | 0.33 |  |  |  | 396 | 396 | 466 | 383 | 5.33646 | 217000 | 616 | https://doi.org/10.1016/j.jlumin.2020.117373 | ESV | mp-1214029 |  | 1.060824424 | Journal of Luminescence | 0022-2313 | 2020
3841 | Ca2Lu0.2NbO6Eu0.8 | Ca2Lu0.2NbO6 | Eu | 3 | 0.8 |  |  |  | 298 | 616 | 0.6697 | 0.3301 |  |  |  | 396 | 396 | 466 | 383 | 5.178977 | 151000 | 616 | https://doi.org/10.1016/j.jlumin.2020.117373 | ESV | mp-1214029 |  | 1.03878915 | Journal of Luminescence | 0022-2313 | 2020
3842 | Ca0.92WO4Eu0.08 | Ca0.92WO4 | Eu | 3 | 0.08 |  |  |  | 298 | 614 | [5 empty] | 280 |  |  |  | 5.733197 | 541000 | 614 | https://doi.org/10.1016/j.dyepig.2017.04.037 | ESV | mp-19426,mp-1190383 | icsd-60550 icsd-193491 icsd-60548 icsd-60551 icsd-15869 icsd-155423 icsd-193047 icsd-15586 icsd-60549 icsd-18135 icsd-77335 icsd-157428 icsd-291535 icsd-60547 icsd-155791 icsd-238259 icsd-238258 | 0.985169023 | Dyes and Pigments | 0143-7208 | 2017
3843 | Ca0.92W0.9Mo0.1O4Eu0.08 | Ca0.92W0.9Mo0.1O4 | Eu | 3 | 0.08 |  |  |  | 298 | 614 | [5 empty] | 280 |  |  |  | 5.728354 | 535000 | 614 | https://doi.org/10.1016/j.dyepig.2017.04.037 | ESV | mp-19426,mp-1190383 | icsd-60550 icsd-193491 icsd-60548 icsd-60551 icsd-15869 icsd-155423 icsd-193047 icsd-15586 icsd-60549 icsd-18135 icsd-77335 icsd-157428 icsd-291535 icsd-60547 icsd-155791 icsd-238259 icsd-238258 | 0.980241572 | Dyes and Pigments | 0143-7208 | 2017
3844 | Ca0.92W0.7Mo0.3O4Eu0.08 | Ca0.92W0.7Mo0.3O4 | Eu | 3 | 0.08 |  |  |  | 298 | 614 | [5 empty] | 280 |  |  |  | 5.70757 | 510000 | 614 | https://doi.org/10.1016/j.dyepig.2017.04.037 | ESV | mp-19426,mp-1190383 | icsd-60550 icsd-193491 icsd-60548 icsd-60551 icsd-15869 icsd-155423 icsd-193047 icsd-15586 icsd-60549 icsd-18135 icsd-77335 icsd-157428 icsd-291535 icsd-60547 icsd-155791 icsd-238259 icsd-238258 | 0.981800864 | Dyes and Pigments | 0143-7208 | 2017
3845 | Ca0.92W0.4Mo0.6O4Eu0.08 | Ca0.92W0.4Mo0.6O4 | Eu | 3 | 0.08 |  |  |  | 298 | 614 | 0.653 | 0.354 |  |  | 435 | 280 |  |  |  | 5.679428 | 478000 | 614 | https://doi.org/10.1016/j.dyepig.2017.04.037 | ESV | mp-19426,mp-1190383 | icsd-60550 icsd-193491 icsd-60548 icsd-60551 icsd-15869 icsd-155423 icsd-193047 icsd-15586 icsd-60549 icsd-18135 icsd-77335 icsd-157428 icsd-291535 icsd-60547 icsd-155791 icsd-238259 icsd-238258 | 1.006271139 | Dyes and Pigments | 0143-7208 | 2017
3846 | Ca0.92W0.2Mo0.8O4Eu0.08 | Ca0.92W0.2Mo0.8O4 | Eu | 3 | 0.08 |  |  |  | 298 | 614 | [5 empty] | 280 |  |  |  | 5.657056 | 454000 | 614 | https://doi.org/10.1016/j.dyepig.2017.04.037 | ESV | mp-19426,mp-1190383 | icsd-60550 icsd-193491 icsd-60548 icsd-60551 icsd-15869 icsd-155423 icsd-193047 icsd-15586 icsd-60549 icsd-18135 icsd-77335 icsd-157428 icsd-291535 icsd-60547 icsd-155791 icsd-238259 icsd-238258 | 1.040673748 | Dyes and Pigments | 0143-7208 | 2017
3847 | Ca0.92MoO4Eu0.08 | Ca0.92MoO4 | Eu | 3 | 0.08 |  |  |  | 298 | 614 | [5 empty] | 280 |  |  |  | 5.638489 | 435000 | 614 | https://doi.org/10.1016/j.dyepig.2017.04.037 | ESV | mp-19330 | icsd-23699 icsd-60558 icsd-193793 icsd-183446 icsd-60557 icsd-194078 icsd-60554 icsd-60553 icsd-417513 icsd-183447 icsd-62219 icsd-60552 icsd-22351 icsd-194079 icsd-60556 icsd-60555 icsd-77334 | 1.01220669 | Dyes and Pigments | 0143-7208 | 2017
3848 | Lu2O2STb0.02 | Lu2O2S | Tb | 3 | 0.02 |  |  |  | 298 | 545 | 0.316 | 0.5747 | 29.1 |  |  | 280 | 280 |  |  | 6.97973 | 9544000 | 545 | https://doi.org/10.1039/C6CE01441K | RSC | mp-12673 | icsd-109336 | 1.496154756 | CrystEngComm | 1466-8033 | 2016
3849 | Lu2O2STb0.02Eu0.01 | Lu2O2S | Tb | 3 | 0.02 | Eu | 3 | 0.01 | 298 | 545 | 0.3689 | 0.469 | 25.4 |  |  | 280 |  |  |  | 6.914872 | 8220000 |  | https://doi.org/10.1039/C6CE01441K | RSC | mp-12673 | icsd-109336 | 1.526798818 | CrystEngComm | 1466-8033 | 2016
3850 | Lu2O2STb0.02Eu0.02 | Lu2O2S | Tb | 3 | 0.02 | Eu | 3 | 0.02 | 298 | 545 | 0.3708 | 0.433 | 29.8 |  |  | 280 |  |  |  | 6.852785 | 7125000 |  | https://doi.org/10.1039/C6CE01441K | RSC | mp-12673 | icsd-109336 | 1.288895633 | CrystEngComm | 1466-8033 | 2016
3851 | Lu2O2STb0.02Eu0.03 | Lu2O2S | Tb | 3 | 0.02 | Eu | 3 | 0.03 | 298 | 626 | 0.3766 | 0.397 | 36.5 |  |  | 280 |  |  |  | 6.794906 | 6236000 |  | https://doi.org/10.1039/C6CE01441K | RSC | mp-12673 | icsd-109336 | 1.120379345 | CrystEngComm | 1466-8033 | 2016
3852 | Lu2O2STb0.02Eu0.04 | Lu2O2S | Tb | 3 | 0.02 | Eu | 3 | 0.04 | 298 | 626 | 0.3659 | 0.379 | 32.7 |  |  | 280 |  |  |  | 6.737431 | 5463000 |  | https://doi.org/10.1039/C6CE01441K | RSC | mp-12673 | icsd-109336 | 1.031071593 | CrystEngComm | 1466-8033 | 2016
3853 | Lu2O2STb0.02Eu0.05 | Lu2O2S | Tb | 3 | 0.02 | Eu | 3 | 0.05 | 298 | 626 | 0.3608 | 0.349 | 26.3 |  |  | 280 |  |  |  | 6.697839 | 4987000 |  | https://doi.org/10.1039/C6CE01441K | RSC | mp-12673 | icsd-109336 | 1.011838441 | CrystEngComm | 1466-8033 | 2016
3854 | Lu2O2STb0.02Eu0.06 | Lu2O2S | Tb | 3 | 0.02 | Eu | 3 | 0.06 | 298 | 626 | 0.4203 | 0.372 | 20.8 |  |  | 280 |  |  |  | 6.661529 | 4587000 |  | https://doi.org/10.1039/C6CE01441K | RSC | mp-12673 | icsd-109336 | 1.086642198 | CrystEngComm | 1466-8033 | 2016
3855 | Lu2O2SEu0.03 | Lu2O2S | Eu | 3 | 0.03 |  |  |  | 298 | 626 | 0.5512 | 0.342 | 21.3 |  |  | 280 | [6 empty] | https://doi.org/10.1039/C6CE01441K | RSC | mp-12673 | icsd-109336 | 1.518965683 | CrystEngComm | 1466-8033 | 2016
3856 | CaWO4 | CaWO4 | [6 empty] | 298 | 415 | 0.149 | 0.1 | 31.9 |  |  | 248 | 248 |  |  | 3.972666 | 9390 | 415 | https://doi.org/10.1039/C6RA01862A | RSC | mp-19426,mp-1190383 | icsd-60550 icsd-193491 icsd-60548 icsd-60551 icsd-15869 icsd-155423 icsd-193047 icsd-15586 icsd-60549 icsd-18135 icsd-77335 icsd-157428 icsd-291535 icsd-60547 icsd-155791 icsd-238259 icsd-238258 | 1.017325167 | RSC Advances | 2046-2069 | 2016
3857 | CaWO4Eu0.01 | CaWO4 | Eu | 3 | 0.01 |  |  |  | 298 | 415 | 0.197 | 0.109 |  |  |  | 276 |  |  |  | 3.951823 | 8950 | 415 | https://doi.org/10.1039/C6RA01862A | RSC | mp-19426,mp-1190383 | icsd-60550 icsd-193491 icsd-60548 icsd-60551 icsd-15869 icsd-155423 icsd-193047 icsd-15586 icsd-60549 icsd-18135 icsd-77335 icsd-157428 icsd-291535 icsd-60547 icsd-155791 icsd-238259 icsd-238258 | 1.008668546 | RSC Advances | 2046-2069 | 2016
3858 | CaWO4Eu0.02 | CaWO4 | Eu | 3 | 0.02 |  |  |  | 298 | 415 | 0.222 | 0.117 |  |  |  | 276 |  |  |  | 3.833784 | 6820 | 415 | https://doi.org/10.1039/C6RA01862A | RSC | mp-19426,mp-1190383 | icsd-60550 icsd-193491 icsd-60548 icsd-60551 icsd-15869 icsd-155423 icsd-193047 icsd-15586 icsd-60549 icsd-18135 icsd-77335 icsd-157428 icsd-291535 icsd-60547 icsd-155791 icsd-238259 icsd-238258 | 0.995364664 | RSC Advances | 2046-2069 | 2016
3859 | CaWO4Eu0.04 | CaWO4 | Eu | 3 | 0.04 |  |  |  | 298 | 617 | 0.265 | 0.135 |  |  |  | 276 |  |  |  | 3.662758 | 4600 | 415 | https://doi.org/10.1039/C6RA01862A | RSC | mp-19426,mp-1190383 | icsd-60550 icsd-193491 icsd-60548 icsd-60551 icsd-15869 icsd-155423 icsd-193047 icsd-15586 icsd-60549 icsd-18135 icsd-77335 icsd-157428 icsd-291535 icsd-60547 icsd-155791 icsd-238259 icsd-238258 | 0.994911339 | RSC Advances | 2046-2069 | 2016
3860 | CaWO4Eu0.04 | CaWO4 | Eu | 3 | 0.04 |  |  |  | 298 | 617 | [5 empty] | 276 |  |  |  | 5.742489 | 552700 | 617 | https://doi.org/10.1039/C6RA01862A | RSC | mp-19426,mp-1190383 | icsd-60550 icsd-193491 icsd-60548 icsd-60551 icsd-15869 icsd-155423 icsd-193047 icsd-15586 icsd-60549 icsd-18135 icsd-77335 icsd-157428 icsd-291535 icsd-60547 icsd-155791 icsd-238259 icsd-238258 | 1.003652314 | RSC Advances | 2046-2069 | 2016
3861 | CaWO4Eu0.06 | CaWO4 | Eu | 3 | 0.06 |  |  |  | 298 | 617 | 0.35 | 0.179 |  |  |  | 276 |  |  |  | 3.561101 | 3640 | 415 | https://doi.org/10.1039/C6RA01862A | RSC | mp-19426,mp-1190383 | icsd-60550 icsd-193491 icsd-60548 icsd-60551 icsd-15869 icsd-155423 icsd-193047 icsd-15586 icsd-60549 icsd-18135 icsd-77335 icsd-157428 icsd-291535 icsd-60547 icsd-155791 icsd-238259 icsd-238258 | 1.104302762 | RSC Advances | 2046-2069 | 2016
3862 | CaWO4Eu0.08 | CaWO4 | Eu | 3 | 0.08 |  |  |  | 298 | 617 | 0.486 | 0.247 |  |  |  | 276 |  |  |  | 3.920123 | 8320 | 415 | https://doi.org/10.1039/C6RA01862A | RSC | mp-19426,mp-1190383 | icsd-60550 icsd-193491 icsd-60548 icsd-60551 icsd-15869 icsd-155423 icsd-193047 icsd-15586 icsd-60549 icsd-18135 icsd-77335 icsd-157428 icsd-291535 icsd-60547 icsd-155791 icsd-238259 icsd-238258 | 1.025780351 | RSC Advances | 2046-2069 | 2016
3863 | CaWO4Eu0.12 | CaWO4 | Eu | 3 | 0.12 |  |  |  | 298 | 617 | 0.613 | 0.301 |  |  |  | 276 |  |  |  | 3.79588 | 6250 | 415 | https://doi.org/10.1039/C6RA01862A | RSC | mp-19426,mp-1190383 | icsd-60550 icsd-193491 icsd-60548 icsd-60551 icsd-15869 icsd-155423 icsd-193047 icsd-15586 icsd-60549 icsd-18135 icsd-77335 icsd-157428 icsd-291535 icsd-60547 icsd-155791 icsd-238259 icsd-238258 | 0.976332691 | RSC Advances | 2046-2069 | 2016
3864 | CaWO4Eu0.2 | CaWO4 | Eu | 3 | 0.2 |  |  |  | 298 | 617 | 0.625 | 0.307 | 20.3 |  |  | 276 |  |  |  | 3.613842 | 4110 | 415 | https://doi.org/10.1039/C6RA01862A | RSC | mp-19426,mp-1190383 | icsd-60550 icsd-193491 icsd-60548 icsd-60551 icsd-15869 icsd-155423 icsd-193047 icsd-15586 icsd-60549 icsd-18135 icsd-77335 icsd-157428 icsd-291535 icsd-60547 icsd-155791 icsd-238259 icsd-238258 | 1.030515312 | RSC Advances | 2046-2069 | 2016
3865 | CaWO4Tb0.01 | CaWO4 | Tb | 3 | 0.01 |  |  |  | 298 | 415 | 0.175 | 0.149 |  |  |  | 264 |  |  |  | 3.495544 | 3130 | 415 | https://doi.org/10.1039/C6RA01862A | RSC | mp-19426,mp-1190383 | icsd-60550 icsd-193491 icsd-60548 icsd-60551 icsd-15869 icsd-155423 icsd-193047 icsd-15586 icsd-60549 icsd-18135 icsd-77335 icsd-157428 icsd-291535 icsd-60547 icsd-155791 icsd-238259 icsd-238258 | 1.500815856 | RSC Advances | 2046-2069 | 2016
3866 | CaWO4Tb0.02 | CaWO4 | Tb | 3 | 0.02 |  |  |  | 298 | 546 | 0.187 | 0.199 |  |  |  | 264 | [6 empty] | https://doi.org/10.1039/C6RA01862A | RSC | mp-19426,mp-1190383 | icsd-60550 icsd-193491 icsd-60548 icsd-60551 icsd-15869 icsd-155423 icsd-193047 icsd-15586 icsd-60549 icsd-18135 icsd-77335 icsd-157428 icsd-291535 icsd-60547 icsd-155791 icsd-238259 icsd-238258 | 0.999963547 | RSC Advances | 2046-2069 | 2016
3867 | CaWO4Tb0.04 | CaWO4 | Tb | 3 | 0.04 |  |  |  | 298 | 546 | 0.212 | 0.302 |  |  |  | 264 | [6 empty] | https://doi.org/10.1039/C6RA01862A | RSC | mp-19426,mp-1190383 | icsd-60550 icsd-193491 icsd-60548 icsd-60551 icsd-15869 icsd-155423 icsd-193047 icsd-15586 icsd-60549 icsd-18135 icsd-77335 icsd-157428 icsd-291535 icsd-60547 icsd-155791 icsd-238259 icsd-238258 | 1.008501556 | RSC Advances | 2046-2069 | 2016
3868 | CaWO4Tb0.04 | CaWO4 | Tb | 3 | 0.04 |  |  |  | 298 | 546 | [5 empty] | 264 |  |  |  | 5.793651 | 621800 | 546 | https://doi.org/10.1039/C6RA01862A | RSC | mp-19426,mp-1190383 | icsd-60550 icsd-193491 icsd-60548 icsd-60551 icsd-15869 icsd-155423 icsd-193047 icsd-15586 icsd-60549 icsd-18135 icsd-77335 icsd-157428 icsd-291535 icsd-60547 icsd-155791 icsd-238259 icsd-238258 | 1.003414927 | RSC Advances | 2046-2069 | 2016
3869 | CaWO4Tb0.06 | CaWO4 | Tb | 3 | 0.06 |  |  |  | 298 | 546 | 0.236 | 0.407 |  |  |  | 264 | [6 empty] | https://doi.org/10.1039/C6RA01862A | RSC | mp-19426,mp-1190383 | icsd-60550 icsd-193491 icsd-60548 icsd-60551 icsd-15869 icsd-155423 icsd-193047 icsd-15586 icsd-60549 icsd-18135 icsd-77335 icsd-157428 icsd-291535 icsd-60547 icsd-155791 icsd-238259 icsd-238258 | 1.006804968 | RSC Advances | 2046-2069 | 2016
3870 | CaWO4Tb0.08 | CaWO4 | Tb | 3 | 0.08 |  |  |  | 298 | 546 | 0.251 | 0.542 |  |  |  | 264 | [6 empty] | https://doi.org/10.1039/C6RA01862A | RSC | mp-19426,mp-1190383 | icsd-60550 icsd-193491 icsd-60548 icsd-60551 icsd-15869 icsd-155423 icsd-193047 icsd-15586 icsd-60549 icsd-18135 icsd-77335 icsd-157428 icsd-291535 icsd-60547 icsd-155791 icsd-238259 icsd-238258 | 1.007039625 | RSC Advances | 2046-2069 | 2016
3871 | CaWO4Tb0.1 | CaWO4 | Tb | 3 | 0.1 |  |  |  | 298 | 546 | 0.255 | 0.56 | 24.6 |  |  | 264 | [6 empty] | https://doi.org/10.1039/C6RA01862A | RSC | mp-19426,mp-1190383 | icsd-60550 icsd-193491 icsd-60548 icsd-60551 icsd-15869 icsd-155423 icsd-193047 icsd-15586 icsd-60549 icsd-18135 icsd-77335 icsd-157428 icsd-291535 icsd-60547 icsd-155791 icsd-238259 icsd-238258 | 1.008868718 | RSC Advances | 2046-2069 | 2016
3872 | CaWO4Tb0.04Eu0.01 | CaWO4 | Tb | 3 | 0.04 | Eu | 3 | 0.01 | 298 | 546 | 0.229 | 0.337 |  |  |  | 264 |  |  |  | 5.782329 | 605800 | 546 | https://doi.org/10.1039/C6RA01862A | RSC | mp-19426,mp-1190383 | icsd-60550 icsd-193491 icsd-60548 icsd-60551 icsd-15869 icsd-155423 icsd-193047 icsd-15586 icsd-60549 icsd-18135 icsd-77335 icsd-157428 icsd-291535 icsd-60547 icsd-155791 icsd-238259 icsd-238258 | 1.017971164 | RSC Advances | 2046-2069 | 2016
3873 | CaWO4Tb0.04Eu0.02 | CaWO4 | Tb | 3 | 0.04 | Eu | 3 | 0.02 | 298 | 546 | 0.245 | 0.367 |  |  |  | 264 |  |  |  | 5.765296 | 582500 | 546 | https://doi.org/10.1039/C6RA01862A | RSC | mp-19426,mp-1190383 | icsd-60550 icsd-193491 icsd-60548 icsd-60551 icsd-15869 icsd-155423 icsd-193047 icsd-15586 icsd-60549 icsd-18135 icsd-77335 icsd-157428 icsd-291535 icsd-60547 icsd-155791 icsd-238259 icsd-238258 | 1.017592759 | RSC Advances | 2046-2069 | 2016
3874 | CaWO4Tb0.04Eu0.04 | CaWO4 | Tb | 3 | 0.04 | Eu | 3 | 0.04 | 298 | 546 | 0.257 | 0.346 |  |  |  | 264 |  |  |  | 5.741467 | 551400 | 546 | https://doi.org/10.1039/C6RA01862A | RSC | mp-19426,mp-1190383 | icsd-60550 icsd-193491 icsd-60548 icsd-60551 icsd-15869 icsd-155423 icsd-193047 icsd-15586 icsd-60549 icsd-18135 icsd-77335 icsd-157428 icsd-291535 icsd-60547 icsd-155791 icsd-238259 icsd-238258 | 1.003714504 | RSC Advances | 2046-2069 | 2016
3875 | CaWO4Tb0.04Eu0.06 | CaWO4 | Tb | 3 | 0.04 | Eu | 3 | 0.06 | 298 | 546 | 0.294 | 0.329 |  |  |  | 264 |  |  |  | 5.717254 | 521500 | 546 | https://doi.org/10.1039/C6RA01862A | RSC | mp-19426,mp-1190383 | icsd-60550 icsd-193491 icsd-60548 icsd-60551 icsd-15869 icsd-155423 icsd-193047 icsd-15586 icsd-60549 icsd-18135 icsd-77335 icsd-157428 icsd-291535 icsd-60547 icsd-155791 icsd-238259 icsd-238258 | 1.063887397 | RSC Advances | 2046-2069 | 2016
3876 | CaWO4Tb0.04Eu0.08 | CaWO4 | Tb | 3 | 0.04 | Eu | 3 | 0.08 | 298 | 617 | 0.32 | 0.324 | 17.2 |  |  | 264 |  |  |  | 5.681784 | 480600 | 546 | https://doi.org/10.1039/C6RA01862A | RSC | mp-19426,mp-1190383 | icsd-60550 icsd-193491 icsd-60548 icsd-60551 icsd-15869 icsd-155423 icsd-193047 icsd-15586 icsd-60549 icsd-18135 icsd-77335 icsd-157428 icsd-291535 icsd-60547 icsd-155791 icsd-238259 icsd-238258 | 1.014522592 | RSC Advances | 2046-2069 | 2016
3877 | CaWO4Tb0.04Eu0.1 | CaWO4 | Tb | 3 | 0.04 | Eu | 3 | 0.1 | 298 | 617 | 0.434 | 0.383 |  |  |  | 264 | [6 empty] | https://doi.org/10.1039/C6RA01862A | RSC | mp-19426,mp-1190383 | icsd-60550 icsd-193491 icsd-60548 icsd-60551 icsd-15869 icsd-155423 icsd-193047 icsd-15586 icsd-60549 icsd-18135 icsd-77335 icsd-157428 icsd-291535 icsd-60547 icsd-155791 icsd-238259 icsd-238258 | 1.082402732 | RSC Advances | 2046-2069 | 2016
3878 | CaWO4Eu0.01Tb0.01 | CaWO4 | Eu | 3 | 0.01 | Tb | 3 | 0.01 | 298 | 546 | 0.23 | 0.232 |  |  |  | 264 | [6 empty] | https://doi.org/10.1039/C6RA01862A | RSC | mp-19426,mp-1190383 | icsd-60550 icsd-193491 icsd-60548 icsd-60551 icsd-15869 icsd-155423 icsd-193047 icsd-15586 icsd-60549 icsd-18135 icsd-77335 icsd-157428 icsd-291535 icsd-60547 icsd-155791 icsd-238259 icsd-238258 | 1.070118286 | RSC Advances | 2046-2069 | 2016
3879 | CaWO4Eu0.01Tb0.02 | CaWO4 | Eu | 3 | 0.01 | Tb | 3 | 0.02 | 298 | 546 | 0.251 | 0.303 |  |  |  | 264 | [6 empty] | https://doi.org/10.1039/C6RA01862A | RSC | mp-19426,mp-1190383 | icsd-60550 icsd-193491 icsd-60548 icsd-60551 icsd-15869 icsd-155423 icsd-193047 icsd-15586 icsd-60549 icsd-18135 icsd-77335 icsd-157428 icsd-291535 icsd-60547 icsd-155791 icsd-238259 icsd-238258 | 1.070948726 | RSC Advances | 2046-2069 | 2016
3880 | CaWO4Eu0.01Tb0.04 | CaWO4 | Eu | 3 | 0.01 | Tb | 3 | 0.04 | 298 | 546 | 0.269 | 0.401 |  |  |  | 264 | [6 empty] | https://doi.org/10.1039/C6RA01862A | RSC | mp-19426,mp-1190383 | icsd-60550 icsd-193491 icsd-60548 icsd-60551 icsd-15869 icsd-155423 icsd-193047 icsd-15586 icsd-60549 icsd-18135 icsd-77335 icsd-157428 icsd-291535 icsd-60547 icsd-155791 icsd-238259 icsd-238258 | 1.072812413 | RSC Advances | 2046-2069 | 2016
3881 | CaWO4Eu0.01Tb0.06 | CaWO4 | Eu | 3 | 0.01 | Tb | 3 | 0.06 | 298 | 546 | 0.277 | 0.462 |  |  |  | 264 | [6 empty] | https://doi.org/10.1039/C6RA01862A | RSC | mp-19426,mp-1190383 | icsd-60550 icsd-193491 icsd-60548 icsd-60551 icsd-15869 icsd-155423 icsd-193047 icsd-15586 icsd-60549 icsd-18135 icsd-77335 icsd-157428 icsd-291535 icsd-60547 icsd-155791 icsd-238259 icsd-238258 | 1.074927291 | RSC Advances | 2046-2069 | 2016
3882 | Li6Lu0.97B3O9Ce0.03 | Li6Lu0.97B3O9 | Ce | 3 | 0.03 |  |  |  | 298 | 400 | 0.162 | 0.015 |  |  |  | 350 | 350 |  |  |  |  | 400 | https://doi.org/10.1039/C4RA12538J | RSC |  |  | 1.17147008 | RSC Advances | 2046-2069 | 2015
3883 | Li6Lu0.77B3O9Ce0.03Tb0.2 | Li6Lu0.77B3O9 | Ce | 3 | 0.03 | Tb | 3 | 0.2 | 298 | 543 | 0.317 | 0.519 |  |  |  | 350 | [6 empty] | https://doi.org/10.1039/C4RA12538J | RSC |  |  | 1.204317716 | RSC Advances | 2046-2069 | 2015
3884 | Li6Lu0.57B3O9Ce0.03Tb0.4 | Li6Lu0.57B3O9 | Ce | 3 | 0.03 | Tb | 3 | 0.4 | 298 | 543 | 0.334 | 0.57 |  |  |  | 350 | [6 empty] | https://doi.org/10.1039/C4RA12538J | RSC |  |  | 1.208754671 | RSC Advances | 2046-2069 | 2015
3885 | Li6Lu0.37B3O9Ce0.03Tb0.6 | Li6Lu0.37B3O9 | Ce | 3 | 0.03 | Tb | 3 | 0.6 | 298 | 543 | 0.34 | 0.586 |  |  |  | 350 | [6 empty] | https://doi.org/10.1039/C4RA12538J | RSC |  |  | 1.213186139 | RSC Advances | 2046-2069 | 2015
3886 | Li6Lu0.32B3O9Ce0.03Tb0.65 | Li6Lu0.32B3O9 | Ce | 3 | 0.03 | Tb | 3 | 0.65 | 298 | 543 | 0.34 | 0.588 |  |  | 473 | 350 | [6 empty] | https://doi.org/10.1039/C4RA12538J | RSC |  |  | 1.214829992 | RSC Advances | 2046-2069 | 2015
3887 | Li6Lu0.27B3O9Ce0.03Tb0.7 | Li6Lu0.27B3O9 | Ce | 3 | 0.03 | Tb | 3 | 0.7 | 298 | 543 | 0.342 | 0.589 |  |  |  | 350 | [6 empty] | https://doi.org/10.1039/C4RA12538J | RSC |  |  | 1.21540672 | RSC Advances | 2046-2069 | 2015
3888 | Li6Lu0.22B3O9Ce0.03Tb0.75 | Li6Lu0.22B3O9 | Ce | 3 | 0.03 | Tb | 3 | 0.75 | 298 | 543 | 0.342 | 0.593 |  |  |  | 350 | [6 empty] | https://doi.org/10.1039/C4RA12538J | RSC |  |  | 1.216525069 | RSC Advances | 2046-2069 | 2015
3889 | Ca9Bi0.92P7O28Ce0.08 | Ca9Bi0.92P7O28 | Ce | 3 | 0.08 |  |  |  | 298 | 370 | 0.166 | 0.011 | 52 |  |  | 292 |  |  |  | 1.556303 | 36 | 370 | https://doi.org/10.1039/C5TC00927H | RSC |  |  | 1.006352277 | Journal of Materials Chemistry C | 2050-7526 | 2015
3890 | Ca9Bi0.78P7O28Ce0.08Tb0.14 | Ca9Bi0.78P7O28 | Ce | 3 | 0.08 | Tb | 3 | 0.14 | 298 | 370 | 0.205 | 0.201 | 55 |  |  | 292 |  |  |  | 1.457882 | 28.7 | 370 | https://doi.org/10.1039/C5TC00927H | RSC |  |  | 0.989089296 | Journal of Materials Chemistry C | 2050-7526 | 2015
3891 | Ca9Bi0.62P7O28Ce0.08Tb0.3 | Ca9Bi0.62P7O28 | Ce | 3 | 0.08 | Tb | 3 | 0.3 | 298 | 370 | 0.223 | 0.341 | 61 |  |  | 292 |  |  |  | 1.424882 | 26.6 | 370 | https://doi.org/10.1039/C5TC00927H | RSC |  |  | 0.988426211 | Journal of Materials Chemistry C | 2050-7526 | 2015
3892 | Ca9Bi0.47P7O28Ce0.08Tb0.45 | Ca9Bi0.47P7O28 | Ce | 3 | 0.08 | Tb | 3 | 0.45 | 298 | 370 | 0.24 | 0.395 | 65 |  |  | 292 | [6 empty] | https://doi.org/10.1039/C5TC00927H | RSC |  |  | 1.788910581 | Journal of Materials Chemistry C | 2050-7526 | 2015
3893 | Ca9Bi0.32P7O28Ce0.08Tb0.6 | Ca9Bi0.32P7O28 | Ce | 3 | 0.08 | Tb | 3 | 0.6 | 298 | 370 | 0.248 | 0.457 | 73 |  |  | 292 |  |  |  | 1.344392 | 22.1 | 370 | https://doi.org/10.1039/C5TC00927H | RSC |  |  | 0.98804656 | Journal of Materials Chemistry C | 2050-7526 | 2015
3894 | Ca9Bi0.17P7O28Ce0.08Tb0.75 | Ca9Bi0.17P7O28 | Ce | 3 | 0.08 | Tb | 3 | 0.75 | 298 | 548 | 0.255 | 0.507 | 77 |  |  | 292 | [6 empty] | https://doi.org/10.1039/C5TC00927H | RSC |  |  | 1.454087319 | Journal of Materials Chemistry C | 2050-7526 | 2015
3895 | Ca9Bi0.02P7O28Ce0.08Tb0.9 | Ca9Bi0.02P7O28 | Ce | 3 | 0.08 | Tb | 3 | 0.9 | 298 | 548 | 0.26 | 0.569 | 84 |  |  | 292 |  |  |  | 1.252853 | 17.9 | 370 | https://doi.org/10.1039/C5TC00927H | RSC |  |  | 0.984987315 | Journal of Materials Chemistry C | 2050-7526 | 2015
3896 | Ca8.89Bi0.92P7O28Ce0.08Mn0.11 | Ca8.89Bi0.92P7O28 | Ce | 3 | 0.08 | Mn | 2 | 0.11 | 298 | 370 | 0.288 | 0.096 | 47 |  |  | 292 |  |  |  | 1.509203 | 32.3 | 370 | https://doi.org/10.1039/C5TC00927H | RSC |  |  | 0.967439059 | Journal of Materials Chemistry C | 2050-7526 | 2015
3897 | Ca8.8Bi0.92P7O28Ce0.08Mn0.2 | Ca8.8Bi0.92P7O28 | Ce | 3 | 0.08 | Mn | 2 | 0.2 | 298 | 370 | 0.347 | 0.175 | 38 |  |  | 292 |  |  |  | 1.44248 | 27.7 | 370 | https://doi.org/10.1039/C5TC00927H | RSC |  |  | 0.967896946 | Journal of Materials Chemistry C | 2050-7526 | 2015
3898 | Ca8.7Bi0.92P7O28Ce0.08Mn0.3 | Ca8.7Bi0.92P7O28 | Ce | 3 | 0.08 | Mn | 2 | 0.3 | 298 | 370 | 0.438 | 0.219 | 31 |  |  | 292 |  |  |  | 1.324282 | 21.1 | 370 | https://doi.org/10.1039/C5TC00927H | RSC |  |  | 0.970771186 | Journal of Materials Chemistry C | 2050-7526 | 2015
3899 | Ca8.6Bi0.92P7O28Ce0.08Mn0.4 | Ca8.6Bi0.92P7O28 | Ce | 3 | 0.08 | Mn | 2 | 0.4 | 298 | 370 | 0.529 | 0.26 | 28 |  |  | 292 | [6 empty] | https://doi.org/10.1039/C5TC00927H | RSC |  |  | 1.472266791 | Journal of Materials Chemistry C | 2050-7526 | 2015
3900 | Ca8.5Bi0.92P7O28Ce0.08Mn0.5 | Ca8.5Bi0.92P7O28 | Ce | 3 | 0.08 | Mn | 2 | 0.5 | 298 | 370 | 0.582 | 0.287 | 24 |  |  | 292 |  |  |  | 1.283301 | 19.2 | 370 | https://doi.org/10.1039/C5TC00927H | RSC |  |  | 0.973361585 | Journal of Materials Chemistry C | 2050-7526 | 2015
3901 | Ca3Y0.5Ga3B4O15Tb0.5 | Ca3Y0.5Ga3B4O15 | Tb | 3 | 0.5 |  |  |  | 298 | 542 | 0.35 | 0.58 |  |  |  | 369 | 356 | 369 | 380 | 6.167317 | 1470000 | 542 | https://doi.org/10.1039/C6DT04304F | RSC | mp-695475 |  | 1.027184148 | Dalton Transactions | 1477-9226 | 2017
3902 | Ca3Y0.48Ga3B4O15Tb0.5Eu0.02 | Ca3Y0.48Ga3B4O15 | Tb | 3 | 0.5 | Eu | 3 | 0.02 | 298 | 542 | 0.4 | 0.53 |  |  |  | 369 |  |  |  | 6.068186 | 1170000 | 542 | https://doi.org/10.1039/C6DT04304F | RSC | mp-695475 |  | 1.066783045 | Dalton Transactions | 1477-9226 | 2017
3903 | Ca3Y0.46Ga3B4O15Tb0.5Eu0.04 | Ca3Y0.46Ga3B4O15 | Tb | 3 | 0.5 | Eu | 3 | 0.04 | 298 | 542 | 0.44 | 0.5 |  |  |  | 369 |  |  |  | 5.991226 | 980000 | 542 | https://doi.org/10.1039/C6DT04304F | RSC | mp-695475 |  | 0.959173146 | Dalton Transactions | 1477-9226 | 2017
3904 | Ca3Y0.44Ga3B4O15Tb0.5Eu0.06 | Ca3Y0.44Ga3B4O15 | Tb | 3 | 0.5 | Eu | 3 | 0.06 | 298 | 619 | 0.48 | 0.47 |  |  |  | 369 |  |  |  | 5.90309 | 800000 | 542 | https://doi.org/10.1039/C6DT04304F | RSC | mp-695475 |  | 0.989552637 | Dalton Transactions | 1477-9226 | 2017
3905 | Ca3Y0.42Ga3B4O15Tb0.5Eu0.08 | Ca3Y0.42Ga3B4O15 | Tb | 3 | 0.5 | Eu | 3 | 0.08 | 298 | 619 | 0.52 | 0.46 |  |  |  | 369 |  |  |  | 5.826075 | 670000 | 542 | https://doi.org/10.1039/C6DT04304F | RSC | mp-695475 |  | 0.987661275 | Dalton Transactions | 1477-9226 | 2017
3906 | Ca3Y0.4Ga3B4O15Tb0.5Eu0.1 | Ca3Y0.4Ga3B4O15 | Tb | 3 | 0.5 | Eu | 3 | 0.1 | 298 | 619 | 0.52 | 0.44 | 65 |  | 510 | 369 |  |  |  | 5.778151 | 600000 | 542 | https://doi.org/10.1039/C6DT04304F | RSC | mp-695475 |  | 0.980655432 | Dalton Transactions | 1477-9226 | 2017
3907 | Ca3Y0.2Ga3B4O15Tb0.5Eu0.3 | Ca3Y0.2Ga3B4O15 | Tb | 3 | 0.5 | Eu | 3 | 0.3 | 298 | 619 | 0.61 | 0.38 |  |  |  | 369 | [6 empty] | https://doi.org/10.1039/C6DT04304F | RSC | mp-695475 |  | 1.258149312 | Dalton Transactions | 1477-9226 | 2017
3908 | Ca3Y0.7Ga3B4O15Eu0.3 | Ca3Y0.7Ga3B4O15 | Eu | 3 | 0.3 |  |  |  | 298 | 619 | 0.65 | 0.35 |  |  |  | 369 | [6 empty] | https://doi.org/10.1039/C6DT04304F | RSC | mp-695475 |  | 1.060432188 | Dalton Transactions | 1477-9226 | 2017
3909 | GdF3Dy0.02 | GdF3 | Dy | 3 | 0.02 |  |  |  | 298 | 475 | 0.246 | 0.283 |  |  |  | 272 | 272 | 348 | 362 |  |  | 475 | https://doi.org/10.1039/C6CP03989H | RSC | mp-972965 |  | 2.616953168 | Physical Chemistry Chemical Physics | 1463-9076 | 2016
3910 | GdF3Dy0.02 | GdF3 | Dy | 3 | 0.02 |  |  |  | 298 | 475 | 0.257 | 0.276 |  |  |  | 386 | [6 empty] | https://doi.org/10.1039/C6CP03989H | RSC | mp-972965 |  | 1.557345148 | Physical Chemistry Chemical Physics | 1463-9076 | 2016
3911 | GdF3Dy0.02Tb0.01 | GdF3 | Dy | 3 | 0.02 | Tb | 3 | 0.01 | 298 | 542 | 0.27 | 0.415 |  |  |  | 272 | [6 empty] | https://doi.org/10.1039/C6CP03989H | RSC | mp-972965 |  | 0.989237727 | Physical Chemistry Chemical Physics | 1463-9076 | 2016
3912 | GdF3Dy0.02Tb0.01 | GdF3 | Dy | 3 | 0.02 | Tb | 3 | 0.01 | 298 | 475 | 0.265 | 0.314 |  |  |  | 386 | [6 empty] | https://doi.org/10.1039/C6CP03989H | RSC | mp-972965 |  | 1.101835327 | Physical Chemistry Chemical Physics | 1463-9076 | 2016
3913 | GdF3Dy0.02Tb0.02 | GdF3 | Dy | 3 | 0.02 | Tb | 3 | 0.02 | 298 | 542 | 0.271 | 0.347 |  |  |  | 272 | [6 empty] | https://doi.org/10.1039/C6CP03989H | RSC | mp-972965 |  | 0.989265659 | Physical Chemistry Chemical Physics | 1463-9076 | 2016
3914 | GdF3Dy0.02Tb0.02 | GdF3 | Dy | 3 | 0.02 | Tb | 3 | 0.02 | 298 | 475 | 0.253 | 0.278 |  |  |  | 386 | [6 empty] | https://doi.org/10.1039/C6CP03989H | RSC | mp-972965 |  | 1.10034103 | Physical Chemistry Chemical Physics | 1463-9076 | 2016
3915 | GdF3Dy0.02Tb0.03 | GdF3 | Dy | 3 | 0.02 | Tb | 3 | 0.03 | 298 | 542 | 0.281 | 0.484 |  |  |  | 272 | [6 empty] | https://doi.org/10.1039/C6CP03989H | RSC | mp-972965 |  | 0.989273788 | Physical Chemistry Chemical Physics | 1463-9076 | 2016
3916 | GdF3Dy0.02Tb0.03 | GdF3 | Dy | 3 | 0.02 | Tb | 3 | 0.03 | 298 | 542 | 0.273 | 0.369 |  |  |  | 386 | [6 empty] | https://doi.org/10.1039/C6CP03989H | RSC | mp-972965 |  | 1.033589422 | Physical Chemistry Chemical Physics | 1463-9076 | 2016
3917 | GdF3Dy0.02Tb0.04 | GdF3 | Dy | 3 | 0.02 | Tb | 3 | 0.04 | 298 | 542 | 0.283 | 0.503 |  |  |  | 272 | [6 empty] | https://doi.org/10.1039/C6CP03989H | RSC | mp-972965 |  | 0.989324234 | Physical Chemistry Chemical Physics | 1463-9076 | 2016
3918 | GdF3Dy0.02Tb0.04 | GdF3 | Dy | 3 | 0.02 | Tb | 3 | 0.04 | 298 | 542 | 0.274 | 0.391 |  |  |  | 386 | [6 empty] | https://doi.org/10.1039/C6CP03989H | RSC | mp-972965 |  | 1.03259005 | Physical Chemistry Chemical Physics | 1463-9076 | 2016
3919 | GdF3Dy0.02Tb0.06 | GdF3 | Dy | 3 | 0.02 | Tb | 3 | 0.06 | 298 | 542 | 0.286 | 0.515 |  |  |  | 272 | [6 empty] | https://doi.org/10.1039/C6CP03989H | RSC | mp-972965 |  | 0.994723587 | Physical Chemistry Chemical Physics | 1463-9076 | 2016
3920 | GdF3Dy0.02Tb0.06 | GdF3 | Dy | 3 | 0.02 | Tb | 3 | 0.06 | 298 | 542 | 0.278 | 0.411 |  |  |  | 386 | [6 empty] | https://doi.org/10.1039/C6CP03989H | RSC | mp-972965 |  | 1.03215266 | Physical Chemistry Chemical Physics | 1463-9076 | 2016
3921 | GdF3Dy0.02Tb0.07 | GdF3 | Dy | 3 | 0.02 | Tb | 3 | 0.07 | 298 | 542 | 0.276 | 0.42 |  |  |  | 386 | [6 empty] | https://doi.org/10.1039/C6CP03989H | RSC | mp-972965 |  | 1.031854582 | Physical Chemistry Chemical Physics | 1463-9076 | 2016
3922 | GdF3Dy0.02Tb0.08 | GdF3 | Dy | 3 | 0.02 | Tb | 3 | 0.08 | 298 | 542 | 0.281 | 0.441 |  |  |  | 386 | [6 empty] | https://doi.org/10.1039/C6CP03989H | RSC | mp-972965 |  | 1.031504973 | Physical Chemistry Chemical Physics | 1463-9076 | 2016
3923 | GdF3Tb0.03 | GdF3 | Tb | 3 | 0.03 |  |  |  | 298 | 542 | 0.291 | 0.547 |  |  |  | 272 | 272 |  |  |  |  | 542 | https://doi.org/10.1039/C6CP03989H | RSC | mp-972965 |  | 2.097206717 | Physical Chemistry Chemical Physics | 1463-9076 | 2016
3924 | GdF3Tb0.03 | GdF3 | Tb | 3 | 0.03 |  |  |  | 298 | 542 | 0.287 | 0.522 |  |  |  | 349 | [6 empty] | https://doi.org/10.1039/C6CP03989H | RSC | mp-972965 |  | 1.350321953 | Physical Chemistry Chemical Physics | 1463-9076 | 2016
3925 | GdF3Tb0.03Eu0.01 | GdF3 | Tb | 3 | 0.03 | Eu | 3 | 0.01 | 298 | 542 | 0.375 | 0.489 |  |  |  | 272 | [6 empty] | https://doi.org/10.1039/C6CP03989H | RSC | mp-972965 |  | 0.989738601 | Physical Chemistry Chemical Physics | 1463-9076 | 2016
3926 | GdF3Tb0.03Eu0.01 | GdF3 | Tb | 3 | 0.03 | Eu | 3 | 0.01 | 298 | 542 | 0.313 | 0.492 |  |  |  | 349 | [6 empty] | https://doi.org/10.1039/C6CP03989H | RSC | mp-972965 |  | 1.006827383 | Physical Chemistry Chemical Physics | 1463-9076 | 2016
3927 | GdF3Tb0.03Eu0.02 | GdF3 | Tb | 3 | 0.03 | Eu | 3 | 0.02 | 298 | 591 | 0.425 | 0.453 |  |  |  | 272 | [6 empty] | https://doi.org/10.1039/C6CP03989H | RSC | mp-972965 |  | 1.004689669 | Physical Chemistry Chemical Physics | 1463-9076 | 2016
3928 | GdF3Tb0.03Eu0.02 | GdF3 | Tb | 3 | 0.03 | Eu | 3 | 0.02 | 298 | 542 | 0.335 | 0.473 |  |  |  | 349 | [6 empty] | https://doi.org/10.1039/C6CP03989H | RSC | mp-972965 |  | 1.006292999 | Physical Chemistry Chemical Physics | 1463-9076 | 2016
3929 | GdF3Tb0.03Eu0.03 | GdF3 | Tb | 3 | 0.03 | Eu | 3 | 0.03 | 298 | 591 | 0.463 | 0.437 |  |  |  | 272 | [6 empty] | https://doi.org/10.1039/C6CP03989H | RSC | mp-972965 |  | 1.004216289 | Physical Chemistry Chemical Physics | 1463-9076 | 2016
3930 | GdF3Tb0.03Eu0.03 | GdF3 | Tb | 3 | 0.03 | Eu | 3 | 0.03 | 298 | 542 | 0.358 | 0.461 |  |  |  | 349 | [6 empty] | https://doi.org/10.1039/C6CP03989H | RSC | mp-972965 |  | 1.005629766 | Physical Chemistry Chemical Physics | 1463-9076 | 2016
3931 | GdF3Tb0.03Eu0.04 | GdF3 | Tb | 3 | 0.03 | Eu | 3 | 0.04 | 298 | 591 | 0.485 | 0.421 |  |  |  | 272 | [6 empty] | https://doi.org/10.1039/C6CP03989H | RSC | mp-972965 |  | 1.0040359 | Physical Chemistry Chemical Physics | 1463-9076 | 2016
3932 | GdF3Tb0.03Eu0.05 | GdF3 | Tb | 3 | 0.03 | Eu | 3 | 0.05 | 298 | 591 | 0.504 | 0.411 |  |  |  | 272 | [6 empty] | https://doi.org/10.1039/C6CP03989H | RSC | mp-972965 |  | 1.004222407 | Physical Chemistry Chemical Physics | 1463-9076 | 2016
3933 | GdF3Tb0.03Eu0.05 | GdF3 | Tb | 3 | 0.03 | Eu | 3 | 0.05 | 298 | 591 | 0.383 | 0.421 |  |  |  | 349 | [6 empty] | https://doi.org/10.1039/C6CP03989H | RSC | mp-972965 |  | 0.92420094 | Physical Chemistry Chemical Physics | 1463-9076 | 2016
3934 | GdF3Tb0.03Eu0.06 | GdF3 | Tb | 3 | 0.03 | Eu | 3 | 0.06 | 298 | 591 | 0.517 | 0.404 |  |  |  | 272 | [6 empty] | https://doi.org/10.1039/C6CP03989H | RSC | mp-972965 |  | 1.004356038 | Physical Chemistry Chemical Physics | 1463-9076 | 2016
3935 | GdF3Tb0.03Eu0.07 | GdF3 | Tb | 3 | 0.03 | Eu | 3 | 0.07 | 298 | 591 | 0.409 | 0.403 |  |  |  | 349 | [6 empty] | https://doi.org/10.1039/C6CP03989H | RSC | mp-972965 |  | 0.923423272 | Physical Chemistry Chemical Physics | 1463-9076 | 2016
3936 | GdF3Tb0.03Eu0.08 | GdF3 | Tb | 3 | 0.03 | Eu | 3 | 0.08 | 298 | 591 | 0.526 | 0.392 |  |  |  | 272 | [6 empty] | https://doi.org/10.1039/C6CP03989H | RSC | mp-972965 |  | 1.005019608 | Physical Chemistry Chemical Physics | 1463-9076 | 2016
3937 | GdF3Tb0.03Eu0.08 | GdF3 | Tb | 3 | 0.03 | Eu | 3 | 0.08 | 298 | 591 | 0.411 | 0.386 |  |  |  | 349 | [6 empty] | https://doi.org/10.1039/C6CP03989H | RSC | mp-972965 |  | 0.923244416 | Physical Chemistry Chemical Physics | 1463-9076 | 2016
3938 | GdF3Tb0.03Eu0.09 | GdF3 | Tb | 3 | 0.03 | Eu | 3 | 0.09 | 298 | 591 | 0.418 | 0.377 |  |  |  | 349 | [6 empty] | https://doi.org/10.1039/C6CP03989H | RSC | mp-972965 |  | 0.923778824 | Physical Chemistry Chemical Physics | 1463-9076 | 2016
3939 | GdF3Tb0.02 | GdF3 | Tb | 3 | 0.02 |  |  |  | 298 | 542 | 0.282 | 0.515 |  |  |  | 272 | 272 | 366 |  |  |  | 542 | https://doi.org/10.1039/C6CP03989H | RSC | mp-972965 |  | 2.121560734 | Physical Chemistry Chemical Physics | 1463-9076 | 2016
3940 | GdF3Tb0.02Dy0.01 | GdF3 | Tb | 3 | 0.02 | Dy | 3 | 0.01 | 298 | 475 | 0.268 | 0.335 |  |  |  | 386 | [6 empty] | https://doi.org/10.1039/C6CP03989H | RSC | mp-972965 |  | 1.101844462 | Physical Chemistry Chemical Physics | 1463-9076 | 2016
3941 | GdF3Tb0.02Dy0.02 | GdF3 | Tb | 3 | 0.02 | Dy | 3 | 0.02 | 298 | 475 | 0.271 | 0.347 |  |  |  | 386 | [6 empty] | https://doi.org/10.1039/C6CP03989H | RSC | mp-972965 |  | 1.100340748 | Physical Chemistry Chemical Physics | 1463-9076 | 2016
3942 | GdF3Tb0.02Dy0.03 | GdF3 | Tb | 3 | 0.02 | Dy | 3 | 0.03 | 298 | 542 | 0.277 | 0.454 |  |  |  | 272 | [6 empty] | https://doi.org/10.1039/C6CP03989H | RSC | mp-972965 |  | 0.989273674 | Physical Chemistry Chemical Physics | 1463-9076 | 2016
3943 | GdF3Tb0.02Dy0.03 | GdF3 | Tb | 3 | 0.02 | Dy | 3 | 0.03 | 298 | 475 | 0.271 | 0.347 |  |  |  | 386 | [6 empty] | https://doi.org/10.1039/C6CP03989H | RSC | mp-972965 |  | 1.099809508 | Physical Chemistry Chemical Physics | 1463-9076 | 2016
3944 | GdF3Tb0.02Dy0.04 | GdF3 | Tb | 3 | 0.02 | Dy | 3 | 0.04 | 298 | 542 | 0.275 | 0.45 |  |  |  | 272 | [6 empty] | https://doi.org/10.1039/C6CP03989H | RSC | mp-972965 |  | 0.989326464 | Physical Chemistry Chemical Physics | 1463-9076 | 2016
3945 | GdF3Tb0.02Dy0.06 | GdF3 | Tb | 3 | 0.02 | Dy | 3 | 0.06 | 298 | 542 | 0.265 | 0.415 |  |  |  | 272 | [6 empty] | https://doi.org/10.1039/C6CP03989H | RSC | mp-972965 |  | 0.994723587 | Physical Chemistry Chemical Physics | 1463-9076 | 2016
3946 | GdF3Tb0.02Dy0.06 | GdF3 | Tb | 3 | 0.02 | Dy | 3 | 0.06 | 298 | 475 | 0.261 | 0.319 |  |  |  | 386 | [6 empty] | https://doi.org/10.1039/C6CP03989H | RSC | mp-972965 |  | 1.100310029 | Physical Chemistry Chemical Physics | 1463-9076 | 2016
3947 | GdF3Eu0.03 | GdF3 | Eu | 3 | 0.03 |  |  |  | 298 | 591 | 0.524 | 0.398 |  |  |  | 272 | 272 | 393 | 373 |  |  | 591 | https://doi.org/10.1039/C6CP03989H | RSC | mp-972965 |  | 1.756421787 | Physical Chemistry Chemical Physics | 1463-9076 | 2016
3948 | GdF3Eu0.03Tb0.01 | GdF3 | Eu | 3 | 0.03 | Tb | 3 | 0.01 | 298 | 591 | 0.478 | 0.402 |  |  |  | 272 | [6 empty] | https://doi.org/10.1039/C6CP03989H | RSC | mp-972965 |  | 1.005468513 | Physical Chemistry Chemical Physics | 1463-9076 | 2016
3949 | GdF3Eu0.03Tb0.01 | GdF3 | Eu | 3 | 0.03 | Tb | 3 | 0.01 | 298 | 542 | 0.292 | 0.353 |  |  |  | 349 | [6 empty] | https://doi.org/10.1039/C6CP03989H | RSC | mp-972965 |  | 1.006826285 | Physical Chemistry Chemical Physics | 1463-9076 | 2016
3950 | GdF3Eu0.03Tb0.02 | GdF3 | Eu | 3 | 0.03 | Tb | 3 | 0.02 | 298 | 591 | 0.469 | 0.424 |  |  |  | 272 | [6 empty] | https://doi.org/10.1039/C6CP03989H | RSC | mp-972965 |  | 1.004687711 | Physical Chemistry Chemical Physics | 1463-9076 | 2016
3951 | GdF3Eu0.03Tb0.02 | GdF3 | Eu | 3 | 0.03 | Tb | 3 | 0.02 | 298 | 542 | 0.34 | 0.439 |  |  |  | 349 | [6 empty] | https://doi.org/10.1039/C6CP03989H | RSC | mp-972965 |  | 1.006293804 | Physical Chemistry Chemical Physics | 1463-9076 | 2016
3952 | GdF3Eu0.03Tb0.04 | GdF3 | Eu | 3 | 0.03 | Tb | 3 | 0.04 | 298 | 591 | 0.451 | 0.438 |  |  |  | 272 | [6 empty] | https://doi.org/10.1039/C6CP03989H | RSC | mp-972965 |  | 1.00403235 | Physical Chemistry Chemical Physics | 1463-9076 | 2016
3953 | GdF3Eu0.03Tb0.05 | GdF3 | Eu | 3 | 0.03 | Tb | 3 | 0.05 | 298 | 542 | 0.375 | 0.462 |  |  |  | 349 | [6 empty] | https://doi.org/10.1039/C6CP03989H | RSC | mp-972965 |  | 0.966827949 | Physical Chemistry Chemical Physics | 1463-9076 | 2016
3954 | GdF3Eu0.03Tb0.06 | GdF3 | Eu | 3 | 0.03 | Tb | 3 | 0.06 | 298 | 542 | 0.386 | 0.464 |  |  |  | 349 | [6 empty] | https://doi.org/10.1039/C6CP03989H | RSC | mp-972965 |  | 0.966948561 | Physical Chemistry Chemical Physics | 1463-9076 | 2016
3955 | Ba2YB2O6ClEu0.04Bi0.0005 | Ba2YB2O6Cl | Eu | 3 | 0.04 | Bi | 3 | 0.0005 | 298 | 612 | 0.265 | 0.291 |  |  |  | 336 | [6 empty] | https://doi.org/10.1021/acs.jpcc.7b00019 | ACS | mp-866310 | icsd-262072 | 1.008572866 | Journal of Physical Chemistry C | 1932-7447 | 2017
3956 | Ba2YB2O6ClEu0.04Bi0.001 | Ba2YB2O6Cl | Eu | 3 | 0.04 | Bi | 3 | 0.001 | 298 | 612 | 0.253 | 0.3049 |  |  |  | 336 | [6 empty] | https://doi.org/10.1021/acs.jpcc.7b00019 | ACS | mp-866310 | icsd-262072 | 1.008450793 | Journal of Physical Chemistry C | 1932-7447 | 2017
3957 | Ba2YB2O6ClEu0.04Bi0.002 | Ba2YB2O6Cl | Eu | 3 | 0.04 | Bi | 3 | 0.002 | 298 | 612 | 0.2984 | 0.3098 |  |  |  | 336 | [6 empty] | https://doi.org/10.1021/acs.jpcc.7b00019 | ACS | mp-866310 | icsd-262072 | 1.008207774 | Journal of Physical Chemistry C | 1932-7447 | 2017
3958 | Ba2YB2O6ClEu0.04Bi0.005 | Ba2YB2O6Cl | Eu | 3 | 0.04 | Bi | 3 | 0.005 | 298 | 612 | 0.3175 | 0.3192 |  |  |  | 336 | [6 empty] | https://doi.org/10.1021/acs.jpcc.7b00019 | ACS | mp-866310 | icsd-262072 | 1.007488575 | Journal of Physical Chemistry C | 1932-7447 | 2017
3959 | Ba2YB2O6ClEu0.04Bi0.01 | Ba2YB2O6Cl | Eu | 3 | 0.04 | Bi | 3 | 0.01 | 298 | 612 | 0.3723 | 0.3241 |  |  |  | 336 | [6 empty] | https://doi.org/10.1021/acs.jpcc.7b00019 | ACS | mp-866310 | icsd-262072 | 1.006322383 | Journal of Physical Chemistry C | 1932-7447 | 2017
3960 | Ba2YB2O6ClEu0.04Bi0.02 | Ba2YB2O6Cl | Eu | 3 | 0.04 | Bi | 3 | 0.02 | 298 | 612 | 0.4083 | 0.3283 |  |  |  | 336 | [6 empty] | https://doi.org/10.1021/acs.jpcc.7b00019 | ACS | mp-866310 | icsd-262072 | 1.006202527 | Journal of Physical Chemistry C | 1932-7447 | 2017
3961 | Ba2YB2O6ClEu0.04Bi0.0005 | Ba2YB2O6Cl | Eu | 3 | 0.04 | Bi | 3 | 0.0005 | 298 | 410 | 0.251 | 0.1196 |  |  |  | 372 | [6 empty] | https://doi.org/10.1021/acs.jpcc.7b00019 | ACS | mp-866310 | icsd-262072 | 1.099482375 | Journal of Physical Chemistry C | 1932-7447 | 2017
3962 | Ba2YB2O6ClEu0.04Bi0.001 | Ba2YB2O6Cl | Eu | 3 | 0.04 | Bi | 3 | 0.001 | 298 | 410 | 0.2438 | 0.1198 |  |  |  | 372 | [6 empty] | https://doi.org/10.1021/acs.jpcc.7b00019 | ACS | mp-866310 | icsd-262072 | 1.099378898 | Journal of Physical Chemistry C | 1932-7447 | 2017
3963 | Ba2YB2O6ClEu0.04Bi0.002 | Ba2YB2O6Cl | Eu | 3 | 0.04 | Bi | 3 | 0.002 | 298 | 410 | 0.2827 | 0.1372 |  |  |  | 372 | [6 empty] | https://doi.org/10.1021/acs.jpcc.7b00019 | ACS | mp-866310 | icsd-262072 | 1.099172905 | Journal of Physical Chemistry C | 1932-7447 | 2017
3964 | Ba2YB2O6ClEu0.04Bi0.005 | Ba2YB2O6Cl | Eu | 3 | 0.04 | Bi | 3 | 0.005 | 298 | 410 | 0.2952 | 0.1476 |  |  |  | 372 | [6 empty] | https://doi.org/10.1021/acs.jpcc.7b00019 | ACS | mp-866310 | icsd-262072 | 1.098563246 | Journal of Physical Chemistry C | 1932-7447 | 2017
3965 | Ba2YB2O6ClEu0.04Bi0.01 | Ba2YB2O6Cl | Eu | 3 | 0.04 | Bi | 3 | 0.01 | 298 | 612 | 0.3476 | 0.1783 |  |  |  | 372 | [6 empty] | https://doi.org/10.1021/acs.jpcc.7b00019 | ACS | mp-866310 | icsd-262072 | 1.008262586 | Journal of Physical Chemistry C | 1932-7447 | 2017
3966 | Ba2YB2O6ClEu0.04Bi0.02 | Ba2YB2O6Cl | Eu | 3 | 0.04 | Bi | 3 | 0.02 | 298 | 612 | 0.3865 | 0.2053 |  |  |  | 372 | [6 empty] | https://doi.org/10.1021/acs.jpcc.7b00019 | ACS | mp-866310 | icsd-262072 | 1.008547158 | Journal of Physical Chemistry C | 1932-7447 | 2017
3967 | Ba2YB2O6ClBi0.002Eu0.002 | Ba2YB2O6Cl | Bi | 3 | 0.002 | Eu | 3 | 0.002 | 298 | 612 | 0.1982 | 0.292 |  |  |  | 336 | 336 | 393 | 467 | 5.999565 | 999000 | 612 | https://doi.org/10.1021/acs.jpcc.7b00019 | ACS | mp-866310 | icsd-262072 | 0.9852729 | Journal of Physical Chemistry C | 1932-7447 | 2017
3968 | Ba2YB2O6ClBi0.002Eu0.005 | Ba2YB2O6Cl | Bi | 3 | 0.002 | Eu | 3 | 0.005 | 298 | 612 | 0.2147 | 0.3 |  |  |  | 336 | 336 | 393 | 467 | 6.01536 | 1036000 | 612 | https://doi.org/10.1021/acs.jpcc.7b00019 | ACS | mp-866310 | icsd-262072 | 0.989125702 | Journal of Physical Chemistry C | 1932-7447 | 2017
3969 | Ba2YB2O6ClBi0.002Eu0.01 | Ba2YB2O6Cl | Bi | 3 | 0.002 | Eu | 3 | 0.01 | 298 | 612 | 0.2312 | 0.2974 |  |  |  | 336 | 336 | 393 | 467 | 6.039414 | 1095000 | 612 | https://doi.org/10.1021/acs.jpcc.7b00019 | ACS | mp-866310 | icsd-262072 | 1.032574504 | Journal of Physical Chemistry C | 1932-7447 | 2017
3970 | Ba2YB2O6ClBi0.002Eu0.02 | Ba2YB2O6Cl | Bi | 3 | 0.002 | Eu | 3 | 0.02 | 298 | 612 | 0.2525 | 0.3062 |  |  |  | 336 | 336 | 393 | 467 | 6.046495 | 1113000 | 612 | https://doi.org/10.1021/acs.jpcc.7b00019 | ACS | mp-866310 | icsd-262072 | 0.983439423 | Journal of Physical Chemistry C | 1932-7447 | 2017
3971 | Ba2YB2O6ClBi0.002Eu0.04 | Ba2YB2O6Cl | Bi | 3 | 0.002 | Eu | 3 | 0.04 | 298 | 612 | 0.2941 | 0.3047 |  |  |  | 336 | 336 | 393 | 467 | 6.080266 | 1203000 | 612 | https://doi.org/10.1021/acs.jpcc.7b00019 | ACS | mp-866310 | icsd-262072 | 0.986814166 | Journal of Physical Chemistry C | 1932-7447 | 2017
3972 | Ba2YB2O6ClBi0.002Eu0.06 | Ba2YB2O6Cl | Bi | 3 | 0.002 | Eu | 3 | 0.06 | 298 | 612 | 0.3068 | 0.3084 |  |  |  | 336 | 336 | 393 | 467 | 6.061452 | 1152000 | 612 | https://doi.org/10.1021/acs.jpcc.7b00019 | ACS | mp-866310 | icsd-262072 | 1.062767603 | Journal of Physical Chemistry C | 1932-7447 | 2017
3973 | Ba2YB2O6ClBi0.002Eu0.08 | Ba2YB2O6Cl | Bi | 3 | 0.002 | Eu | 3 | 0.08 | 298 | 612 | 0.2911 | 0.3071 |  |  |  | 336 | 336 | 393 | 467 | 6.017868 | 1042000 | 612 | https://doi.org/10.1021/acs.jpcc.7b00019 | ACS | mp-866310 | icsd-262072 | 0.964690174 | Journal of Physical Chemistry C | 1932-7447 | 2017
3974 | Ba2YB2O6ClBi0.002Eu0.002 | Ba2YB2O6Cl | Bi | 3 | 0.002 | Eu | 3 | 0.002 | 298 | 410 | 0.184 | 0.0695 |  |  |  | 372 |  |  |  | 2.290035 | 195 | 410 | https://doi.org/10.1021/acs.jpcc.7b00019 | ACS | mp-866310 | icsd-262072 | 1.039853875 | Journal of Physical Chemistry C | 1932-7447 | 2017
3975 | Ba2YB2O6ClBi0.002Eu0.005 | Ba2YB2O6Cl | Bi | 3 | 0.002 | Eu | 3 | 0.005 | 298 | 410 | 0.1893 | 0.0681 |  |  |  | 372 |  |  |  | 2.271842 | 187 | 410 | https://doi.org/10.1021/acs.jpcc.7b00019 | ACS | mp-866310 | icsd-262072 | 1.039497271 | Journal of Physical Chemistry C | 1932-7447 | 2017
3976 | Ba2YB2O6ClBi0.002Eu0.01 | Ba2YB2O6Cl | Bi | 3 | 0.002 | Eu | 3 | 0.01 | 298 | 410 | 0.2155 | 0.093 |  |  |  | 372 |  |  |  | 2.255273 | 180 | 410 | https://doi.org/10.1021/acs.jpcc.7b00019 | ACS | mp-866310 | icsd-262072 | 1.034028596 | Journal of Physical Chemistry C | 1932-7447 | 2017
3977 | Ba2YB2O6ClBi0.002Eu0.02 | Ba2YB2O6Cl | Bi | 3 | 0.002 | Eu | 3 | 0.02 | 298 | 410 | 0.2389 | 0.1136 |  |  |  | 372 |  |  |  | 2.230449 | 170 | 410 | https://doi.org/10.1021/acs.jpcc.7b00019 | ACS | mp-866310 | icsd-262072 | 1.029756585 | Journal of Physical Chemistry C | 1932-7447 | 2017
3978 | Ba2YB2O6ClBi0.002Eu0.04 | Ba2YB2O6Cl | Bi | 3 | 0.002 | Eu | 3 | 0.04 | 298 | 410 | 0.2775 | 0.1314 |  |  |  | 372 |  |  |  | 2.222716 | 167 | 410 | https://doi.org/10.1021/acs.jpcc.7b00019 | ACS | mp-866310 | icsd-262072 | 1.028330995 | Journal of Physical Chemistry C | 1932-7447 | 2017
3979 | Ba2YB2O6ClBi0.002Eu0.06 | Ba2YB2O6Cl | Bi | 3 | 0.002 | Eu | 3 | 0.06 | 298 | 410 | 0.2948 | 0.1424 |  |  |  | 372 |  |  |  | 2.212188 | 163 | 410 | https://doi.org/10.1021/acs.jpcc.7b00019 | ACS | mp-866310 | icsd-262072 | 1.027486215 | Journal of Physical Chemistry C | 1932-7447 | 2017
3980 | Ba2YB2O6ClBi0.002Eu0.08 | Ba2YB2O6Cl | Bi | 3 | 0.002 | Eu | 3 | 0.08 | 298 | 410 | 0.2622 | 0.1222 |  |  |  | 372 |  |  |  | 2.222716 | 167 | 410 | https://doi.org/10.1021/acs.jpcc.7b00019 | ACS | mp-866310 | icsd-262072 | 1.027965375 | Journal of Physical Chemistry C | 1932-7447 | 2017
3981 | Ba2YB2O6ClBi0.0005 | Ba2YB2O6Cl | Bi | 3 | 0.0005 |  |  |  | 298 | 490 | [5 empty] | 336 |  |  |  | 0.8169038 | 6.56 | 366 | https://doi.org/10.1021/acs.jpcc.7b00019 | ACS | mp-866310 | icsd-262072 | 1.056400515 | Journal of Physical Chemistry C | 1932-7447 | 2017
3982 | Ba2YB2O6ClBi0.001 | Ba2YB2O6Cl | Bi | 3 | 0.001 |  |  |  | 298 | 490 | [5 empty] | 336 |  |  |  | 0.770852 | 5.9 | 366 | https://doi.org/10.1021/acs.jpcc.7b00019 | ACS | mp-866310 | icsd-262072 | 1.056546349 | Journal of Physical Chemistry C | 1932-7447 | 2017
3983 | Ba2YB2O6ClBi0.002 | Ba2YB2O6Cl | Bi | 3 | 0.002 |  |  |  | 298 | 490 | 0.1857 | 0.2978 |  |  |  | 336 |  |  |  | 0.6702459 | 4.68 | 366 | https://doi.org/10.1021/acs.jpcc.7b00019 | ACS | mp-866310 | icsd-262072 | 1.056820703 | Journal of Physical Chemistry C | 1932-7447 | 2017
3984 | Ba2YB2O6ClBi0.005 | Ba2YB2O6Cl | Bi | 3 | 0.005 |  |  |  | 298 | 490 | [5 empty] | 336 |  |  |  | 0.5224442 | 3.33 | 366 | https://doi.org/10.1021/acs.jpcc.7b00019 | ACS | mp-866310 | icsd-262072 | 1.057095984 | Journal of Physical Chemistry C | 1932-7447 | 2017
3985 | NaGdF4Tb0.04 | NaGdF4 | Tb | 3 | 0.04 |  |  |  | 298 | 542 | 0.256 | 0.345 |  |  |  | 380 | 380 | 371 | 360 | 3.358479 | 2282.86 | 542 | https://doi.org/10.1039/C5CE01118C | RSC | mp-1221034 |  | 1.660031394 | CrystEngComm | 1466-8033 | 2015
3986 | NaGdF4Tb0.04Eu0.01 | NaGdF4 | Tb | 3 | 0.04 | Eu | 3 | 0.01 | 298 | 542 | 0.274 | 0.338 |  |  |  | 380 | 380 | 371 | 360 | 3.321209 | 2095.12 | 542 | https://doi.org/10.1039/C5CE01118C | RSC | mp-1221034 |  | 1.627561952 | CrystEngComm | 1466-8033 | 2015
3987 | NaGdF4Tb0.04Eu0.03 | NaGdF4 | Tb | 3 | 0.04 | Eu | 3 | 0.03 | 298 | 542 | 0.286 | 0.323 |  |  |  | 380 | 380 | 371 | 360 | 3.271665 | 1869.24 | 542 | https://doi.org/10.1039/C5CE01118C | RSC | mp-1221034 |  | 1.499355274 | CrystEngComm | 1466-8033 | 2015
3988 | NaGdF4Tb0.04Eu0.05 | NaGdF4 | Tb | 3 | 0.04 | Eu | 3 | 0.05 | 298 | 542 | 0.304 | 0.317 |  |  |  | 380 | 380 | 371 | 360 | 3.21663 | 1646.76 | 542 | https://doi.org/10.1039/C5CE01118C | RSC | mp-1221034 |  | 1.376484674 | CrystEngComm | 1466-8033 | 2015
3989 | NaGdF4Tb0.04Eu0.07 | NaGdF4 | Tb | 3 | 0.04 | Eu | 3 | 0.07 | 298 | 615 | 0.316 | 0.31 |  |  |  | 380 | 380 | 371 | 360 | 3.156089 | 1432.48 | 542 | https://doi.org/10.1039/C5CE01118C | RSC | mp-1221034 |  | 1.242748139 | CrystEngComm | 1466-8033 | 2015
3990 | NaGdF4Eu0.07 | NaGdF4 | Eu | 3 | 0.07 |  |  |  | 298 | 615 | 0.409 | 0.31 |  |  |  | 396 | 396 |  |  | 3.669928 | 4676.58 | 615 | https://doi.org/10.1039/C5CE01118C | RSC | mp-1221034 |  | 0.99375104 | CrystEngComm | 1466-8033 | 2015
3991 | NaBa0.95BO3Dy0.05 | NaBa0.95BO3 | Dy | 3 | 0.05 |  |  |  | 298 | 576 |  |  | 6 |  |  | 348 | 348 | 363 | 386 | 5.871573 | 744000 | 576 | https://doi.org/10.1016/j.materresbull.2015.08.007 | ESV | mp-6660 | icsd-192562 icsd-250086 icsd-80110 | 1.057118073 | Materials Research Bulletin | 0025-5408 | 2016
3992 | NaBa0.93BO3Dy0.07 | NaBa0.93BO3 | Dy | 3 | 0.07 |  |  |  | 298 | 576 | [5 empty] | 348 | 348 | 363 | 386 | 5.842047 | 695100 | 576 | https://doi.org/10.1016/j.materresbull.2015.08.007 | ESV | mp-6660 | icsd-192562 icsd-250086 icsd-80110 | 1.179348993 | Materials Research Bulletin | 0025-5408 | 2016
3993 | NaBa0.98BO3K0.01Dy0.01 | NaBa0.98BO3K0.01 | Dy | 3 | 0.01 |  |  |  | 298 | 576 | 0.29 | 0.289 |  |  |  | 348 | 348 | 363 | 386 |  |  | 576 | https://doi.org/10.1016/j.materresbull.2015.08.007 | ESV | mp-6660 | icsd-192562 icsd-250086 icsd-80110 | 1.178079901 | Materials Research Bulletin | 0025-5408 | 2016
3994 | NaBa0.94BO3K0.03Dy0.03 | NaBa0.94BO3K0.03 | Dy | 3 | 0.03 |  |  |  | 298 | 576 | 0.29 | 0.286 |  |  |  | 348 | 348 | 363 | 386 |  |  | 576 | https://doi.org/10.1016/j.materresbull.2015.08.007 | ESV | mp-6660 | icsd-192562 icsd-250086 icsd-80110 | 1.158392652 | Materials Research Bulletin | 0025-5408 | 2016
3995 | NaBa0.9BO3K0.05Dy0.05 | NaBa0.9BO3K0.05 | Dy | 3 | 0.05 |  |  |  | 298 | 576 | 0.301 | 0.308 | 10 |  | 573 | 348 | 348 | 363 | 386 | 5.89498 | 785200 | 576 | https://doi.org/10.1016/j.materresbull.2015.08.007 | ESV | mp-6660 | icsd-192562 icsd-250086 icsd-80110 | 1.005200033 | Materials Research Bulletin | 0025-5408 | 2016
3996 | NaBa0.86BO3K0.07Dy0.07 | NaBa0.86BO3K0.07 | Dy | 3 | 0.07 |  |  |  | 298 | 576 | 0.296 | 0.297 |  |  |  | 348 | 348 | 363 | 386 | 5.873495 | 747300 | 576 | https://doi.org/10.1016/j.materresbull.2015.08.007 | ESV | mp-6660 | icsd-192562 icsd-250086 icsd-80110 | 1.059382175 | Materials Research Bulletin | 0025-5408 | 2016
3997 | NaBa0.82BO3K0.09Dy0.09 | NaBa0.82BO3K0.09 | Dy | 3 | 0.09 |  |  |  | 298 | 576 | 0.291 | 0.29 |  |  |  | 348 | 348 | 363 | 386 |  |  | 576 | https://doi.org/10.1016/j.materresbull.2015.08.007 | ESV | mp-6660 | icsd-192562 icsd-250086 icsd-80110 | 1.152575998 | Materials Research Bulletin | 0025-5408 | 2016
3998 | Sr3Gd0.995P3O12Dy0.005 | Sr3Gd0.995P3O12 | Dy | 3 | 0.005 |  |  |  | 298 | 483 | 0.2418 | 0.2653 |  |  |  | 387 | 387 | 350 | 364 |  |  | 483 | https://doi.org/10.1016/j.jlumin.2014.10.034 | ESV |  |  | 1.137630714 | Journal of Luminescence | 0022-2313 | 2015
3999 | Sr3Gd0.99P3O12Dy0.01 | Sr3Gd0.99P3O12 | Dy | 3 | 0.01 |  |  |  | 298 | 483 | 0.2409 | 0.2708 |  |  |  | 387 | 387 | 350 | 364 |  |  | 483 | https://doi.org/10.1016/j.jlumin.2014.10.034 | ESV |  |  | 1.137342312 | Journal of Luminescence | 0022-2313 | 2015
4000 | Sr3Gd0.98P3O12Dy0.02 | Sr3Gd0.98P3O12 | Dy | 3 | 0.02 |  |  |  | 298 | 483 | 0.2522 | 0.2921 |  |  |  | 387 | 387 | 350 | 364 |  |  | 483 | https://doi.org/10.1016/j.jlumin.2014.10.034 | ESV |  |  | 1.136872543 | Journal of Luminescence | 0022-2313 | 2015
4001 | Sr3Gd0.97P3O12Dy0.03 | Sr3Gd0.97P3O12 | Dy | 3 | 0.03 |  |  |  | 298 | 483 | 0.2525 | 0.2948 |  |  |  | 387 | 387 | 350 | 364 |  |  | 483 | https://doi.org/10.1016/j.jlumin.2014.10.034 | ESV |  |  | 1.136545731 | Journal of Luminescence | 0022-2313 | 2015
4002 | Sr3Gd0.95P3O12Dy0.05 | Sr3Gd0.95P3O12 | Dy | 3 | 0.05 |  |  |  | 298 | 483 | 0.2535 | 0.2953 |  |  |  | 387 | 387 | 350 | 364 | 5.755875 | 570000 | 483 | https://doi.org/10.1016/j.jlumin.2014.10.034 | ESV |  |  | 0.989919239 | Journal of Luminescence | 0022-2313 | 2015
4003 | Sr3Gd0.92P3O12Dy0.08 | Sr3Gd0.92P3O12 | Dy | 3 | 0.08 |  |  |  | 298 | 483 | 0.2461 | 0.2784 |  |  |  | 387 | 387 | 350 | 364 |  |  | 483 | https://doi.org/10.1016/j.jlumin.2014.10.034 | ESV |  |  | 1.13705967 | Journal of Luminescence | 0022-2313 | 2015
4004 | Ba3BiP3O12Dy0.005 | Ba3BiP3O12 | Dy | 3 | 0.005 |  |  |  | 298 | 575 | 0.318 | 0.383 |  |  |  | 348 | [6 empty] | https://doi.org/10.1016/j.jallcom.2011.11.114 | ESV |  |  | 0.993269443 | Journal of Alloys and Compounds | 0925-8388 | 2012
4005 | Ba3BiP3O12Dy0.01 | Ba3BiP3O12 | Dy | 3 | 0.01 |  |  |  | 298 | 575 | 0.32 | 0.382 |  |  |  | 348 | [6 empty] | https://doi.org/10.1016/j.jallcom.2011.11.114 | ESV |  |  | 0.993340667 | Journal of Alloys and Compounds | 0925-8388 | 2012
4006 | Ba3BiP3O12Dy0.03 | Ba3BiP3O12 | Dy | 3 | 0.03 |  |  |  | 298 | 575 | 0.323 | 0.379 |  |  |  | 348 | [6 empty] | https://doi.org/10.1016/j.jallcom.2011.11.114 | ESV |  |  | 0.993589899 | Journal of Alloys and Compounds | 0925-8388 | 2012
4007 | Ba3BiP3O12Dy0.05 | Ba3BiP3O12 | Dy | 3 | 0.05 |  |  |  | 298 | 575 | 0.325 | 0.381 |  |  |  | 348 | [6 empty] | https://doi.org/10.1016/j.jallcom.2011.11.114 | ESV |  |  | 0.993781488 | Journal of Alloys and Compounds | 0925-8388 | 2012
4008 | Ba3BiP3O12Dy0.08 | Ba3BiP3O12 | Dy | 3 | 0.08 |  |  |  | 298 | 575 | 0.322 | 0.381 |  |  |  | 348 | [6 empty] | https://doi.org/10.1016/j.jallcom.2011.11.114 | ESV |  |  | 0.993959452 | Journal of Alloys and Compounds | 0925-8388 | 2012
4009 | Ba3BiP3O12Dy0.1 | Ba3BiP3O12 | Dy | 3 | 0.1 |  |  |  | 298 | 575 | 0.324 | 0.379 |  |  |  | 348 | [6 empty] | https://doi.org/10.1016/j.jallcom.2011.11.114 | ESV |  |  | 0.994004566 | Journal of Alloys and Compounds | 0925-8388 | 2012
4010 | Ba3BiP3O12Dy0.15 | Ba3BiP3O12 | Dy | 3 | 0.15 |  |  |  | 298 | 575 | 0.326 | 0.378 |  |  |  | 348 | [6 empty] | https://doi.org/10.1016/j.jallcom.2011.11.114 | ESV |  |  | 0.993859252 | Journal of Alloys and Compounds | 0925-8388 | 2012
4011 | Ba3BiP3O12Dy0.005 | Ba3BiP3O12 | Dy | 3 | 0.005 |  |  |  | 298 | 575 | 0.317 | 0.379 |  |  |  | 387 | [6 empty] | https://doi.org/10.1016/j.jallcom.2011.11.114 | ESV |  |  | 0.995254124 | Journal of Alloys and Compounds | 0925-8388 | 2012
4012 | Ba3BiP3O12Dy0.01 | Ba3BiP3O12 | Dy | 3 | 0.01 |  |  |  | 298 | 575 | 0.319 | 0.381 |  |  |  | 387 | [6 empty] | https://doi.org/10.1016/j.jallcom.2011.11.114 | ESV |  |  | 0.994959525 | Journal of Alloys and Compounds | 0925-8388 | 2012
4013 | Ba3BiP3O12Dy0.03 | Ba3BiP3O12 | Dy | 3 | 0.03 |  |  |  | 298 | 575 | 0.321 | 0.38 |  |  |  | 387 | [6 empty] | https://doi.org/10.1016/j.jallcom.2011.11.114 | ESV |  |  | 0.993928407 | Journal of Alloys and Compounds | 0925-8388 | 2012
4014 | Ba3BiP3O12Dy0.05 | Ba3BiP3O12 | Dy | 3 | 0.05 |  |  |  | 298 | 575 | 0.321 | 0.379 |  |  |  | 387 | [6 empty] | https://doi.org/10.1016/j.jallcom.2011.11.114 | ESV |  |  | 0.993301503 | Journal of Alloys and Compounds | 0925-8388 | 2012
4015 | Ba3BiP3O12Dy0.08 | Ba3BiP3O12 | Dy | 3 | 0.08 |  |  |  | 298 | 575 | 0.321 | 0.38 |  |  |  | 387 | [6 empty] | https://doi.org/10.1016/j.jallcom.2011.11.114 | ESV |  |  | 0.993477841 | Journal of Alloys and Compounds | 0925-8388 | 2012
4016 | Ba3BiP3O12Dy0.1 | Ba3BiP3O12 | Dy | 3 | 0.1 |  |  |  | 298 | 575 | 0.324 | 0.383 |  |  |  | 387 | [6 empty] | https://doi.org/10.1016/j.jallcom.2011.11.114 | ESV |  |  | 0.993522542 | Journal of Alloys and Compounds | 0925-8388 | 2012
4017 | Ba3BiP3O12Dy0.15 | Ba3BiP3O12 | Dy | 3 | 0.15 |  |  |  | 298 | 575 | 0.327 | 0.382 |  |  |  | 387 | [6 empty] | https://doi.org/10.1016/j.jallcom.2011.11.114 | ESV |  |  | 0.993378559 | Journal of Alloys and Compounds | 0925-8388 | 2012
4018 | CaLa0.98NbMoO8Dy0.02 | CaLa0.98NbMoO8 | Dy | 3 | 0.02 |  |  |  | 298 | 575 | 0.392 | 0.424 |  |  |  | 351 | 351 | 386 | 366 |  |  | 575 | https://doi.org/10.1016/j.matlet.2016.02.022 | ESV |  |  | 1.016592961 | Materials Letters | 0167-577X | 2016
4019 | CaLa0.975NbMoO8Dy0.025 | CaLa0.975NbMoO8 | Dy | 3 | 0.025 |  |  |  | 298 | 575 | 0.393 | 0.425 |  |  |  | 351 | 351 | 386 | 366 |  |  | 575 | https://doi.org/10.1016/j.matlet.2016.02.022 | ESV |  |  | 1.016763221 | Materials Letters | 0167-577X | 2016
4020 | CaLa0.97NbMoO8Dy0.03 | CaLa0.97NbMoO8 | Dy | 3 | 0.03 |  |  |  | 298 | 575 | 0.391 | 0.422 |  |  |  | 351 | 351 | 386 | 366 |  |  | 575 | https://doi.org/10.1016/j.matlet.2016.02.022 | ESV |  |  | 1.016947341 | Materials Letters | 0167-577X | 2016
4021 | CaLa0.965NbMoO8Dy0.035 | CaLa0.965NbMoO8 | Dy | 3 | 0.035 |  |  |  | 298 | 575 | 0.391 | 0.422 |  |  |  | 351 | 351 | 386 | 366 |  |  | 575 | https://doi.org/10.1016/j.matlet.2016.02.022 | ESV |  |  | 1.019417798 | Materials Letters | 0167-577X | 2016
4022 | CaLa0.95NbMoO8Dy0.05 | CaLa0.95NbMoO8 | Dy | 3 | 0.05 |  |  |  | 298 | 575 | 0.392 | 0.424 |  |  |  | 351 | 351 | 386 | 366 |  |  | 575 | https://doi.org/10.1016/j.matlet.2016.02.022 | ESV |  |  | 1.019722773 | Materials Letters | 0167-577X | 2016
4023 | CaLa0.925NbMoO8Dy0.075 | CaLa0.925NbMoO8 | Dy | 3 | 0.075 |  |  |  | 298 | 575 | 0.393 | 0.425 |  |  |  | 351 | 351 | 386 | 366 |  |  | 575 | https://doi.org/10.1016/j.matlet.2016.02.022 | ESV |  |  | 1.02022054 | Materials Letters | 0167-577X | 2016
4024 | Ca5P3O12ClEu0.02 | Ca5P3O12Cl | Eu | 2 | 0.02 |  |  |  | 298 | 458 | 0.152 | 0.095 | 56.2 |  |  | 400 | 400 |  |  | 2.385606 | 243 | 458 | https://doi.org/10.1039/C5TC03482E | RSC | mp-555164,mp-39460,mp-554236 | icsd-2789 icsd-24237 icsd-184825 icsd-184824 | 1.047781173 | Journal of Materials Chemistry C | 2050-7526 | 2016
4025 | Ca5P3O12ClEu0.02Tb0.01 | Ca5P3O12Cl | Eu | 2 | 0.02 | Tb | 3 | 0.01 | 298 | 458 | 0.169 | 0.161 | 44.8 |  |  | 400 | 400 |  |  | 2.232996 | 171 | 458 | https://doi.org/10.1039/C5TC03482E | RSC | mp-555164,mp-39460,mp-554236 | icsd-2789 icsd-24237 icsd-184825 icsd-184824 | 1.012261948 | Journal of Materials Chemistry C | 2050-7526 | 2016
4026 | Ca5P3O12ClEu0.02Tb0.02 | Ca5P3O12Cl | Eu | 2 | 0.02 | Tb | 3 | 0.02 | 298 | 458 | 0.174 | 0.176 | 35.2 |  |  | 400 | 400 |  |  | 2.1959 | 157 | 458 | https://doi.org/10.1039/C5TC03482E | RSC | mp-555164,mp-39460,mp-554236 | icsd-2789 icsd-24237 icsd-184825 icsd-184824 | 1.007839043 | Journal of Materials Chemistry C | 2050-7526 | 2016
4027 | Ca5P3O12ClEu0.02Tb0.03 | Ca5P3O12Cl | Eu | 2 | 0.02 | Tb | 3 | 0.03 | 298 | 458 | 0.189 | 0.22 | 27 |  |  | 400 | 400 |  |  | 2.158362 | 144 | 458 | https://doi.org/10.1039/C5TC03482E | RSC | mp-555164,mp-39460,mp-554236 | icsd-2789 icsd-24237 icsd-184825 icsd-184824 | 1.006220769 | Journal of Materials Chemistry C | 2050-7526 | 2016
4028 | Ca5P3O12ClEu0.02Tb0.04 | Ca5P3O12Cl | Eu | 2 | 0.02 | Tb | 3 | 0.04 | 298 | 458 | 0.198 | 0.243 | 21 |  |  | 400 | 400 |  |  | 2.133539 | 136 | 458 | https://doi.org/10.1039/C5TC03482E | RSC | mp-555164,mp-39460,mp-554236 | icsd-2789 icsd-24237 icsd-184825 icsd-184824 | 1.005585407 | Journal of Materials Chemistry C | 2050-7526 | 2016
4029 | Ca5P3O12ClEu0.02Tb0.05 | Ca5P3O12Cl | Eu | 2 | 0.02 | Tb | 3 | 0.05 | 298 | 458 | 0.215 | 0.291 | 18.5 |  |  | 400 | 400 |  |  | 2.089905 | 123 | 458 | https://doi.org/10.1039/C5TC03482E | RSC | mp-555164,mp-39460,mp-554236 | icsd-2789 icsd-24237 icsd-184825 icsd-184824 | 1.005055059 | Journal of Materials Chemistry C | 2050-7526 | 2016
4030 | Ca5P3O12ClEu0.02Tb0.08 | Ca5P3O12Cl | Eu | 2 | 0.02 | Tb | 3 | 0.08 | 298 | 542 | 0.241 | 0.344 | 29.3 |  |  | 400 | 400 |  |  | 2.033424 | 108 | 458 | https://doi.org/10.1039/C5TC03482E | RSC | mp-555164,mp-39460,mp-554236 | icsd-2789 icsd-24237 icsd-184825 icsd-184824 | 1.006972047 | Journal of Materials Chemistry C | 2050-7526 | 2016
4031 | Ca5P3O12ClEu0.02Tb0.1 | Ca5P3O12Cl | Eu | 2 | 0.02 | Tb | 3 | 0.1 | 298 | 542 | 0.284 | 0.484 | 32.5 |  |  | 400 | 400 |  |  | 1.991226 | 98 | 458 | https://doi.org/10.1039/C5TC03482E | RSC | mp-555164,mp-39460,mp-554236 | icsd-2789 icsd-24237 icsd-184825 icsd-184824 | 1.013057819 | Journal of Materials Chemistry C | 2050-7526 | 2016
4032 | Ca5P3O12ClCe0.08 | Ca5P3O12Cl | Ce | 3 | 0.08 |  |  |  | 298 | 428 | 0.164 | 0.161 | 78.6 |  |  | 340 | [6 empty] | https://doi.org/10.1039/C5TC03482E | RSC | mp-555164,mp-39460,mp-554236 | icsd-2789 icsd-24237 icsd-184825 icsd-184824 | 1.06132603 | Journal of Materials Chemistry C | 2050-7526 | 2016
4033 | Ca5P3O12ClCe0.08Tb0.005 | Ca5P3O12Cl | Ce | 3 | 0.08 | Tb | 3 | 0.005 | 298 | 428 | 0.195 | 0.241 | 31.4 |  |  | 340 | [6 empty] | https://doi.org/10.1039/C5TC03482E | RSC | mp-555164,mp-39460,mp-554236 | icsd-2789 icsd-24237 icsd-184825 icsd-184824 | 1.000108516 | Journal of Materials Chemistry C | 2050-7526 | 2016
4034 | Ca5P3O12ClCe0.08Tb0.01 | Ca5P3O12Cl | Ce | 3 | 0.08 | Tb | 3 | 0.01 | 298 | 428 | 0.226 | 0.293 | 40 |  |  | 340 | [6 empty] | https://doi.org/10.1039/C5TC03482E | RSC | mp-555164,mp-39460,mp-554236 | icsd-2789 icsd-24237 icsd-184825 icsd-184824 | 0.999594041 | Journal of Materials Chemistry C | 2050-7526 | 2016
4035 | Ca5P3O12ClCe0.08Tb0.02 | Ca5P3O12Cl | Ce | 3 | 0.08 | Tb | 3 | 0.02 | 298 | 542 | 0.244 | 0.349 | 56.1 |  |  | 340 | [6 empty] | https://doi.org/10.1039/C5TC03482E | RSC | mp-555164,mp-39460,mp-554236 | icsd-2789 icsd-24237 icsd-184825 icsd-184824 | 0.990426681 | Journal of Materials Chemistry C | 2050-7526 | 2016
4036 | Ca5P3O12ClCe0.08Tb0.03 | Ca5P3O12Cl | Ce | 3 | 0.08 | Tb | 3 | 0.03 | 298 | 542 | 0.264 | 0.364 | 60.8 |  |  | 340 | [6 empty] | https://doi.org/10.1039/C5TC03482E | RSC | mp-555164,mp-39460,mp-554236 | icsd-2789 icsd-24237 icsd-184825 icsd-184824 | 0.989739152 | Journal of Materials Chemistry C | 2050-7526 | 2016
4037 | Ca5P3O12ClCe0.08Tb0.05 | Ca5P3O12Cl | Ce | 3 | 0.08 | Tb | 3 | 0.05 | 298 | 542 | 0.275 | 0.391 | 74.4 |  |  | 340 | [6 empty] | https://doi.org/10.1039/C5TC03482E | RSC | mp-555164,mp-39460,mp-554236 | icsd-2789 icsd-24237 icsd-184825 icsd-184824 | 0.990307306 | Journal of Materials Chemistry C | 2050-7526 | 2016
4038 | Ca5P3O12ClCe0.08Tb0.08 | Ca5P3O12Cl | Ce | 3 | 0.08 | Tb | 3 | 0.08 | 298 | 542 | 0.305 | 0.428 | 87.6 |  |  | 340 | [6 empty] | https://doi.org/10.1039/C5TC03482E | RSC | mp-555164,mp-39460,mp-554236 | icsd-2789 icsd-24237 icsd-184825 icsd-184824 | 0.989943473 | Journal of Materials Chemistry C | 2050-7526 | 2016
4039 | Ca5P3O12ClCe0.08Tb0.1 | Ca5P3O12Cl | Ce | 3 | 0.08 | Tb | 3 | 0.1 | 298 | 542 | 0.344 | 0.487 | 85.3 |  |  | 340 | [6 empty] | https://doi.org/10.1039/C5TC03482E | RSC | mp-555164,mp-39460,mp-554236 | icsd-2789 icsd-24237 icsd-184825 icsd-184824 | 0.989755077 | Journal of Materials Chemistry C | 2050-7526 | 2016
4040 | Ca5P3O12ClCe0.08Mn0.01 | Ca5P3O12Cl | Ce | 3 | 0.08 | Mn | 2 | 0.01 | 298 | 428 | 0.212 | 0.198 | 49.8 |  |  | 340 | [6 empty] | https://doi.org/10.1039/C5TC03482E | RSC | mp-555164,mp-39460,mp-554236 | icsd-2789 icsd-24237 icsd-184825 icsd-184824 | 1.009854233 | Journal of Materials Chemistry C | 2050-7526 | 2016
4041 | Ca5P3O12ClCe0.08Mn0.03 | Ca5P3O12Cl | Ce | 3 | 0.08 | Mn | 2 | 0.03 | 298 | 428 | 0.289 | 0.261 | 68.6 |  |  | 340 | [6 empty] | https://doi.org/10.1039/C5TC03482E | RSC | mp-555164,mp-39460,mp-554236 | icsd-2789 icsd-24237 icsd-184825 icsd-184824 | 1.004362943 | Journal of Materials Chemistry C | 2050-7526 | 2016
4042 | Ca5P3O12ClCe0.08Mn0.05 | Ca5P3O12Cl | Ce | 3 | 0.08 | Mn | 2 | 0.05 | 298 | 428 | 0.267 | 0.242 | 67.6 |  |  | 340 | [6 empty] | https://doi.org/10.1039/C5TC03482E | RSC | mp-555164,mp-39460,mp-554236 | icsd-2789 icsd-24237 icsd-184825 icsd-184824 | 0.99302592 | Journal of Materials Chemistry C | 2050-7526 | 2016
4043 | Ca5P3O12ClCe0.08Mn0.08 | Ca5P3O12Cl | Ce | 3 | 0.08 | Mn | 2 | 0.08 | 298 | 428 | 0.24 | 0.219 | 68 |  |  | 340 | [6 empty] | https://doi.org/10.1039/C5TC03482E | RSC | mp-555164,mp-39460,mp-554236 | icsd-2789 icsd-24237 icsd-184825 icsd-184824 | 0.992430963 | Journal of Materials Chemistry C | 2050-7526 | 2016
4044 | Ca5P3O12ClCe0.08Mn0.1 | Ca5P3O12Cl | Ce | 3 | 0.08 | Mn | 2 | 0.1 | 298 | 585 | 0.331 | 0.292 | 58.6 |  |  | 340 | [6 empty] | https://doi.org/10.1039/C5TC03482E | RSC | mp-555164,mp-39460,mp-554236 | icsd-2789 icsd-24237 icsd-184825 icsd-184824 | 0.981676945 | Journal of Materials Chemistry C | 2050-7526 | 2016
4047 | KMg4P3O12Eu0.02 | KMg4P3O12 | Eu | 2 | 0.02 |  |  |  | 298 | 450 | 0.1479 | 0.0663 |  |  |  | 365 |  |  |  | 3.10208 | 1264.97 | 450 | https://doi.org/10.1039/C5TC00636H | RSC | mp-557844 | icsd-154111 | 1.026349916 | Journal of Materials Chemistry C | 2050-7526 | 2015
4048 | KMg4P3O12Eu0.02Mn0.02 | KMg4P3O12 | Eu | 2 | 0.02 | Mn | 2 | 0.02 | 298 | 450 | [5 empty] | 365 |  |  |  | 3.075565 | 1190.05 | 450 | https://doi.org/10.1039/C5TC00636H | RSC | mp-557844 | icsd-154111 | 1.020362213 | Journal of Materials Chemistry C | 2050-7526 | 2015
4049 | KMg4P3O12Eu0.02Mn0.04 | KMg4P3O12 | Eu | 2 | 0.02 | Mn | 2 | 0.04 | 298 | 450 | 0.1712 | 0.0742 |  |  |  | 365 |  |  |  | 2.97442 | 942.8 | 450 | https://doi.org/10.1039/C5TC00636H | RSC | mp-557844 | icsd-154111 | 1.299667775 | Journal of Materials Chemistry C | 2050-7526 | 2015
4050 | KMg4P3O12Eu0.02Mn0.08 | KMg4P3O12 | Eu | 2 | 0.02 | Mn | 2 | 0.08 | 298 | 450 | 0.1951 | 0.0911 |  |  |  | 365 |  |  |  | 2.900411 | 795.08 | 450 | https://doi.org/10.1039/C5TC00636H | RSC | mp-557844 | icsd-154111 | 1.217572388 | Journal of Materials Chemistry C | 2050-7526 | 2015
4051 | KMg4P3O12Eu0.02Mn0.12 | KMg4P3O12 | Eu | 2 | 0.02 | Mn | 2 | 0.12 | 298 | 450 | [5 empty] | 365 |  |  |  | 2.825952 | 669.81 | 450 | https://doi.org/10.1039/C5TC00636H | RSC | mp-557844 | icsd-154111 | 1.108401525 | Journal of Materials Chemistry C | 2050-7526 | 2015
4052 | KMg4P3O12Eu0.02Mn0.16 | KMg4P3O12 | Eu | 2 | 0.02 | Mn | 2 | 0.16 | 298 | 450 | 0.2104 | 0.1072 |  |  |  | 365 |  |  |  | 2.725045 | 530.94 | 450 | https://doi.org/10.1039/C5TC00636H | RSC | mp-557844 | icsd-154111 | 1.035742717 | Journal of Materials Chemistry C | 2050-7526 | 2015
4053 | KMg4P3O12Eu0.02Mn0.25 | KMg4P3O12 | Eu | 2 | 0.02 | Mn | 2 | 0.25 | 298 | 450 | 0.2343 | 0.1298 |  |  |  | 365 | [5 empty] | 450 | https://doi.org/10.1039/C5TC00636H | RSC | mp-557844 | icsd-154111 | 1.059150017 | Journal of Materials Chemistry C | 2050-7526 | 2015
4054 | KMg4P3O12Eu0.02Mn0.35 | KMg4P3O12 | Eu | 2 | 0.02 | Mn | 2 | 0.35 | 298 | 450 | 0.2683 | 0.1496 |  |  | 623 | 365 | [5 empty] | 450 | https://doi.org/10.1039/C5TC00636H | RSC | mp-557844 | icsd-154111 | 1.140715057 | Journal of Materials Chemistry C | 2050-7526 | 2015
4055 | Ca3Hf2SiAl2O12Ce0.01 | Ca3Hf2SiAl2O12 | Ce | 3 | 0.01 |  |  |  | 298 | 486 | 0.2303 | 0.3265 |  |  |  | 400 |  |  |  | 1.666518 | 46.4 | 486 | https://doi.org/10.1039/C5RA20631F | RSC |  |  | 0.980747992 | RSC Advances | 2046-2069 | 2015
4056 | Ca3Hf2SiAl2O12Ce0.01Mn0.01 | Ca3Hf2SiAl2O12 | Ce | 3 | 0.01 | Mn | 2 | 0.01 | 298 | 486 | 0.2593 | 0.3302 |  |  |  | 400 |  |  |  | 1.639486 | 43.6 | 486 | https://doi.org/10.1039/C5RA20631F | RSC |  |  | 0.998436677 | RSC Advances | 2046-2069 | 2015
4057 | Ca3Hf2SiAl2O12Ce0.01Mn0.03 | Ca3Hf2SiAl2O12 | Ce | 3 | 0.01 | Mn | 2 | 0.03 | 298 | 486 | 0.2735 | 0.3431 |  |  |  | 400 |  |  |  | 1.61066 | 40.8 | 486 | https://doi.org/10.1039/C5RA20631F | RSC |  |  | 0.998709095 | RSC Advances | 2046-2069 | 2015
4058 | Ca3Hf2SiAl2O12Ce0.01Mn0.05 | Ca3Hf2SiAl2O12 | Ce | 3 | 0.01 | Mn | 2 | 0.05 | 298 | 486 | 0.2882 | 0.3413 |  |  |  | 400 |  |  |  | 1.561101 | 36.4 | 486 | https://doi.org/10.1039/C5RA20631F | RSC |  |  | 0.998930033 | RSC Advances | 2046-2069 | 2015
4059 | Ca3Hf2SiAl2O12Ce0.01Mn0.07 | Ca3Hf2SiAl2O12 | Ce | 3 | 0.01 | Mn | 2 | 0.07 | 298 | 486 | 0.2994 | 0.3332 |  |  |  | 400 |  |  |  | 1.546543 | 35.2 | 486 | https://doi.org/10.1039/C5RA20631F | RSC |  |  | 0.999096165 | RSC Advances | 2046-2069 | 2015
4060 | Ca3Hf2SiAl2O12Ce0.01Mn0.1 | Ca3Hf2SiAl2O12 | Ce | 3 | 0.01 | Mn | 2 | 0.1 | 298 | 486 | 0.3148 | 0.3381 |  |  |  | 400 |  |  |  | 1.491362 | 31 | 486 | https://doi.org/10.1039/C5RA20631F | RSC |  |  | 0.999359488 | RSC Advances | 2046-2069 | 2015
4061 | Ca3Hf2SiAl2O12Ce0.01Mn0.14 | Ca3Hf2SiAl2O12 | Ce | 3 | 0.01 | Mn | 2 | 0.14 | 298 | 486 | 0.335 | 0.3388 |  |  |  | 400 |  |  |  | 1.448706 | 28.1 | 486 | https://doi.org/10.1039/C5RA20631F | RSC |  |  | 0.998869554 | RSC Advances | 2046-2069 | 2015
4062 | Sr3NaYP3O12FEu0.03 | Sr3NaYP3O12F | Eu | 2 | 0.03 |  |  |  | 298 | 467 | 0.133 | 0.148 | 37.2 |  | 480 | 365 | 293 | 400 |  | 1.412796 | 25.87 | 467 | https://doi.org/10.1039/C6RA20699A | RSC |  |  | 0.992084604 | RSC Advances | 2046-2069 | 2016
4063 | Sr3NaYP3O12FEu0.03Mn0.03 | Sr3NaYP3O12F | Eu | 2 | 0.03 | Mn | 2 | 0.03 | 298 | 467 | 0.194 | 0.212 | 30.2 |  |  | 365 |  |  |  | 1.380754 | 24.03 | 467 | https://doi.org/10.1039/C6RA20699A | RSC |  |  | 1.003932403 | RSC Advances | 2046-2069 | 2016
4064 | Sr3NaYP3O12FEu0.03Mn0.06 | Sr3NaYP3O12F | Eu | 2 | 0.03 | Mn | 2 | 0.06 | 298 | 467 | 0.241 | 0.265 | 27.8 |  |  | 365 |  |  |  | 1.330819 | 21.42 | 467 | https://doi.org/10.1039/C6RA20699A | RSC |  |  | 1.005779612 | RSC Advances | 2046-2069 | 2016
4065 | Sr3NaYP3O12FEu0.03Mn0.09 | Sr3NaYP3O12F | Eu | 2 | 0.03 | Mn | 2 | 0.09 | 298 | 467 | 0.286 | 0.311 | 26.5 |  |  | 365 |  |  |  | 1.297979 | 19.86 | 467 | https://doi.org/10.1039/C6RA20699A | RSC |  |  | 1.007545576 | RSC Advances | 2046-2069 | 2016
4066 | Sr3NaYP3O12FEu0.03Mn0.12 | Sr3NaYP3O12F | Eu | 2 | 0.03 | Mn | 2 | 0.12 | 298 | 467 | 0.327 | 0.351 | 24.4 |  | 570 | 365 |  |  |  | 1.187239 | 15.39 | 467 | https://doi.org/10.1039/C6RA20699A | RSC |  |  | 1.022160943 | RSC Advances | 2046-2069 | 2016
4067 | Sr3NaYP3O12FEu0.03Mn0.15 | Sr3NaYP3O12F | Eu | 2 | 0.03 | Mn | 2 | 0.15 | 298 | 467 | 0.352 | 0.374 | 18.3 |  |  | 365 |  |  |  | 0.9754318 | 9.45 | 467 | https://doi.org/10.1039/C6RA20699A | RSC |  |  | 1.01169999 | RSC Advances | 2046-2069 | 2016
4068 | Ca3.95Y6Si6O25Eu0.05 | Ca3.95Y6Si6O25 | Eu | 2 | 0.05 |  |  |  | 298 | 527 | 0.306 | 0.502 | 37.1 |  |  | 432 | [6 empty] | https://doi.org/10.1039/C4RA08283D | RSC |  |  | 0.997748923 | RSC Advances | 2046-2069 | 2015
4069 | Ca3.94Y6Si6O25Eu0.05Mn0.01 | Ca3.94Y6Si6O25 | Eu | 2 | 0.05 | Mn | 2 | 0.01 | 298 | 527 | 0.319 | 0.436 | 38.3 |  |  | 432 | [6 empty] | https://doi.org/10.1039/C4RA08283D | RSC |  |  | 1.006711925 | RSC Advances | 2046-2069 | 2015
4070 | Ca3.92Y6Si6O25Eu0.05Mn0.03 | Ca3.92Y6Si6O25 | Eu | 2 | 0.05 | Mn | 2 | 0.03 | 298 | 527 | 0.336 | 0.319 | 39.6 |  |  | 432 | [6 empty] | https://doi.org/10.1039/C4RA08283D | RSC |  |  | 1.006801574 | RSC Advances | 2046-2069 | 2015
4071 | Ca3.9Y6Si6O25Eu0.05Mn0.05 | Ca3.9Y6Si6O25 | Eu | 2 | 0.05 | Mn | 2 | 0.05 | 298 | 615 | 0.356 | 0.313 | 39.1 |  |  | 432 | [6 empty] | https://doi.org/10.1039/C4RA08283D | RSC |  |  | 1.019130303 | RSC Advances | 2046-2069 | 2015
4072 | Ca3.88Y6Si6O25Eu0.05Mn0.07 | Ca3.88Y6Si6O25 | Eu | 2 | 0.05 | Mn | 2 | 0.07 | 298 | 615 | 0.438 | 0.335 | 38.3 |  |  | 432 | [6 empty] | https://doi.org/10.1039/C4RA08283D | RSC |  |  | 1.019171669 | RSC Advances | 2046-2069 | 2015
4073 | Ca3.85Y6Si6O25Eu0.05Mn0.1 | Ca3.85Y6Si6O25 | Eu | 2 | 0.05 | Mn | 2 | 0.1 | 298 | 615 | 0.581 | 0.366 | 38.1 |  |  | 432 | [6 empty] | https://doi.org/10.1039/C4RA08283D | RSC |  |  | 1.018998407 | RSC Advances | 2046-2069 | 2015
4074 | Ba3Gd0.95KP3O12FTb0.05 | Ba3Gd0.95KP3O12F | Tb | 3 | 0.05 |  |  |  | 298 | 546 | 0.238 | 0.311 | 19.3 |  |  | 276 | 276 |  |  |  |  | 546 | https://doi.org/10.1039/C5RA11844A | RSC |  |  | 1.053028661 | RSC Advances | 2046-2069 | 2015
4075 | Ba3Gd0.95KP3O12FTb0.05 | Ba3Gd0.95KP3O12F | Tb | 3 | 0.05 |  |  |  | 298 | [6 empty] | 368 |  |  |  | 6.075547 | 1190000 | 543 | https://doi.org/10.1039/C5RA11844A | RSC |  |  | 1.073235513 | RSC Advances | 2046-2069 | 2015
4076 | Ba3Gd0.925KP3O12FTb0.05Eu0.025 | Ba3Gd0.925KP3O12F | Tb | 3 | 0.05 | Eu | 3 | 0.025 | 298 | 546 | 0.341 | 0.318 | 10.4 |  | 523 | 276 | 276 |  |  |  |  | 546 | https://doi.org/10.1039/C5RA11844A | RSC |  |  | 1.050796252 | RSC Advances | 2046-2069 | 2015
4077 | Ba3Gd0.9KP3O12FTb0.05Eu0.05 | Ba3Gd0.9KP3O12F | Tb | 3 | 0.05 | Eu | 3 | 0.05 | 298 | 620 | 0.401 | 0.339 | 6.45 |  |  | 276 | 276 |  |  |  |  | 620 | https://doi.org/10.1039/C5RA11844A | RSC |  |  | 1.047363717 | RSC Advances | 2046-2069 | 2015
4078 | Ba3Gd0.9KP3O12FTb0.05Eu0.05 | Ba3Gd0.9KP3O12F | Tb | 3 | 0.05 | Eu | 3 | 0.05 | 298 | [6 empty] | 368 |  |  |  | 5.975432 | 945000 | 543 | https://doi.org/10.1039/C5RA11844A | RSC |  |  | 1.191909775 | RSC Advances | 2046-2069 | 2015
4079 | Ba3Gd0.85KP3O12FTb0.05Eu0.1 | Ba3Gd0.85KP3O12F | Tb | 3 | 0.05 | Eu | 3 | 0.1 | 298 | 620 | 0.465 | 0.345 | 5.18 |  |  | 276 | 276 |  |  |  |  | 620 | https://doi.org/10.1039/C5RA11844A | RSC |  |  | 1.047460861 | RSC Advances | 2046-2069 | 2015
4080 | Ba3Gd0.75KP3O12FTb0.05Eu0.2 | Ba3Gd0.75KP3O12F | Tb | 3 | 0.05 | Eu | 3 | 0.2 | 298 | 620 | 0.511 | 0.341 | 4.32 |  |  | 276 | 276 |  |  |  |  | 620 | https://doi.org/10.1039/C5RA11844A | RSC |  |  | 1.047674144 | RSC Advances | 2046-2069 | 2015
4081 | Ba3Gd0.75KP3O12FTb0.05Eu0.2 | Ba3Gd0.75KP3O12F | Tb | 3 | 0.05 | Eu | 3 | 0.2 | 298 | [6 empty] | 368 |  |  |  | 5.855519 | 717000 | 543 | https://doi.org/10.1039/C5RA11844A | RSC |  |  | 1.045081403 | RSC Advances | 2046-2069 | 2015
4082 | Ba3Gd0.65KP3O12FTb0.05Eu0.3 | Ba3Gd0.65KP3O12F | Tb | 3 | 0.05 | Eu | 3 | 0.3 | 298 | 620 | 0.529 | 0.339 | 3.29 |  |  | 276 | 276 |  |  |  |  | 620 | https://doi.org/10.1039/C5RA11844A | RSC |  |  | 1.047937523 | RSC Advances | 2046-2069 | 2015
4083 | Ba3Gd0.55KP3O12FTb0.05Eu0.4 | Ba3Gd0.55KP3O12F | Tb | 3 | 0.05 | Eu | 3 | 0.4 | 298 | 620 | 0.521 | 0.335 | 2.17 |  |  | 276 | 276 |  |  |  |  | 620 | https://doi.org/10.1039/C5RA11844A | RSC |  |  | 1.048249638 | RSC Advances | 2046-2069 | 2015
4084 | Ba3Gd0.55KP3O12FTb0.05Eu0.4 | Ba3Gd0.55KP3O12F | Tb | 3 | 0.05 | Eu | 3 | 0.4 | 298 | [6 empty] | 368 |  |  |  | 5.798651 | 629000 | 543 | https://doi.org/10.1039/C5RA11844A | RSC |  |  | 0.968931432 | RSC Advances | 2046-2069 | 2015
4085 | Ba9Lu1.9Si6O24Ce0.1 | Ba9Lu1.9Si6O24 | Ce | 3 | 0.1 |  |  |  | 298 | 426 | 0.219 | 0.241 |  |  |  | 333 |  |  |  | 1.414973 | 26 | 380 | https://doi.org/10.1021/acs.jpcc.5b07566 | ACS |  |  | 1.156561291 | Journal of Physical Chemistry C | 1932-7447 | 2015
4086 | Ba8.98Lu1.9Si6O24Ce0.1Mn0.02 | Ba8.98Lu1.9Si6O24 | Ce | 3 | 0.1 | Mn | 2 | 0.02 | 298 | 426 | 0.282 | 0.265 |  |  |  | 333 | [6 empty] | https://doi.org/10.1021/acs.jpcc.5b07566 | ACS |  |  | 1.179552863 | Journal of Physical Chemistry C | 1932-7447 | 2015
4087 | Ba8.96Lu1.9Si6O24Ce0.1Mn0.04 | Ba8.96Lu1.9Si6O24 | Ce | 3 | 0.1 | Mn | 2 | 0.04 | 298 | 610 | 0.358 | 0.289 |  |  |  | 333 |  |  |  | 1.322219 | 21 | 380 | https://doi.org/10.1021/acs.jpcc.5b07566 | ACS |  |  | 1.153404491 | Journal of Physical Chemistry C | 1932-7447 | 2015
4088 | Ba8.94Lu1.9Si6O24Ce0.1Mn0.06 | Ba8.94Lu1.9Si6O24 | Ce | 3 | 0.1 | Mn | 2 | 0.06 | 298 | 610 | 0.413 | 0.304 |  |  |  | 333 | [6 empty] | https://doi.org/10.1021/acs.jpcc.5b07566 | ACS |  |  | 1.190577948 | Journal of Physical Chemistry C | 1932-7447 | 2015
4089 | Ba8.92Lu1.9Si6O24Ce0.1Mn0.08 | Ba8.92Lu1.9Si6O24 | Ce | 3 | 0.1 | Mn | 2 | 0.08 | 298 | 610 | 0.435 | 0.287 |  |  | 580 | 333 | [6 empty] | https://doi.org/10.1021/acs.jpcc.5b07566 | ACS |  |  | 1.190433441 | Journal of Physical Chemistry C | 1932-7447 | 2015
4090 | Ba8.9Lu1.9Si6O24Ce0.1Mn0.1 | Ba8.9Lu1.9Si6O24 | Ce | 3 | 0.1 | Mn | 2 | 0.1 | 298 | 610 | 0.471 | 0.293 |  |  |  | 333 | [6 empty] | https://doi.org/10.1021/acs.jpcc.5b07566 | ACS |  |  | 1.302577931 | Journal of Physical Chemistry C | 1932-7447 | 2015
4091 | Ba8.88Lu1.9Si6O24Ce0.1Mn0.12 | Ba8.88Lu1.9Si6O24 | Ce | 3 | 0.1 | Mn | 2 | 0.12 | 298 | 610 | 0.487 | 0.297 |  |  |  | 333 |  |  |  | 1.255273 | 18 | 380 | https://doi.org/10.1021/acs.jpcc.5b07566 | ACS |  |  | 1.148229401 | Journal of Physical Chemistry C | 1932-7447 | 2015
4092 | Ba8.85Lu1.9Si6O24Ce0.1Mn0.15 | Ba8.85Lu1.9Si6O24 | Ce | 3 | 0.1 | Mn | 2 | 0.15 | 298 | 610 | 0.521 | 0.307 |  |  |  | 333 | [6 empty] | https://doi.org/10.1021/acs.jpcc.5b07566 | ACS |  |  | 1.457471943 | Journal of Physical Chemistry C | 1932-7447 | 2015
4093 | Ba8.8Lu1.9Si6O24Ce0.1Mn0.2 | Ba8.8Lu1.9Si6O24 | Ce | 3 | 0.1 | Mn | 2 | 0.2 | 298 | 610 | 0.521 | 0.311 |  |  |  | 333 |  |  |  | 1.20412 | 16 | 380 | https://doi.org/10.1021/acs.jpcc.5b07566 | ACS |  |  | 1.156597443 | Journal of Physical Chemistry C | 1932-7447 | 2015
4094 | Mg1.96Al4Si5O18Eu0.02 | Mg1.96Al4Si5O18 | Eu | 2 | 0.02 |  |  |  | 298 | 469 | 0.17 | 0.17 |  |  | 448 | 365 |  |  |  | 2.808778 | 643.84 | 469 | https://doi.org/10.1021/ic501057r | ACS | mp-6174,mp-684265 | icsd-158750 icsd-165866 icsd-190522 icsd-190521 icsd-86347 icsd-261438 icsd-158748 icsd-158747 icsd-156362 icsd-190520 icsd-158749 icsd-86346 icsd-158751 icsd-190523 icsd-261437 icsd-158752 | 1.169117434 | Inorganic Chemistry | 0020-1669 | 2014
4095 | Mg1.92Al4Si5O18Eu0.02Mn0.02 | Mg1.92Al4Si5O18 | Eu | 2 | 0.02 | Mn | 2 | 0.02 | 298 | 469 | 0.22 | 0.29 |  |  |  | 365 |  |  |  | 2.590329 | 389.34 | 469 | https://doi.org/10.1021/ic501057r | ACS | mp-6174,mp-684265 | icsd-158750 icsd-165866 icsd-190522 icsd-190521 icsd-86347 icsd-261438 icsd-158748 icsd-158747 icsd-156362 icsd-190520 icsd-158749 icsd-86346 icsd-158751 icsd-190523 icsd-261437 icsd-158752 | 1.070097922 | Inorganic Chemistry | 0020-1669 | 2014
4096 | Mg1.88Al4Si5O18Eu0.02Mn0.04 | Mg1.88Al4Si5O18 | Eu | 2 | 0.02 | Mn | 2 | 0.04 | 298 | 469 | 0.25 | 0.33 |  |  | 438 | 365 |  |  |  | 2.428928 | 268.49 | 469 | https://doi.org/10.1021/ic501057r | ACS | mp-6174,mp-684265 | icsd-158750 icsd-165866 icsd-190522 icsd-190521 icsd-86347 icsd-261438 icsd-158748 icsd-158747 icsd-156362 icsd-190520 icsd-158749 icsd-86346 icsd-158751 icsd-190523 icsd-261437 icsd-158752 | 1.068260381 | Inorganic Chemistry | 0020-1669 | 2014
4097 | Mg1.84Al4Si5O18Eu0.02Mn0.06 | Mg1.84Al4Si5O18 | Eu | 2 | 0.02 | Mn | 2 | 0.06 | 298 | 469 | [5 empty] | 365 |  |  |  | 2.139533 | 137.89 | 469 | https://doi.org/10.1021/ic501057r | ACS | mp-6174,mp-684265 | icsd-158750 icsd-165866 icsd-190522 icsd-190521 icsd-86347 icsd-261438 icsd-158748 icsd-158747 icsd-156362 icsd-190520 icsd-158749 icsd-86346 icsd-158751 icsd-190523 icsd-261437 icsd-158752 | 0.997693055 | Inorganic Chemistry | 0020-1669 | 2014
4098 | Mg1.8Al4Si5O18Eu0.02Mn0.08 | Mg1.8Al4Si5O18 | Eu | 2 | 0.02 | Mn | 2 | 0.08 | 298 | 469 | 0.28 | 0.33 |  |  |  | 365 |  |  |  | 1.857634 | 72.05 | 469 | https://doi.org/10.1021/ic501057r | ACS | mp-6174,mp-684265 | icsd-158750 icsd-165866 icsd-190522 icsd-190521 icsd-86347 icsd-261438 icsd-158748 icsd-158747 icsd-156362 icsd-190520 icsd-158749 icsd-86346 icsd-158751 icsd-190523 icsd-261437 icsd-158752 | 1.001335703 | Inorganic Chemistry | 0020-1669 | 2014
4099 | Mg1.76Al4Si5O18Eu0.02Mn0.1 | Mg1.76Al4Si5O18 | Eu | 2 | 0.02 | Mn | 2 | 0.1 | 298 | 469 | 0.31 | 0.33 |  |  |  | 365 |  |  |  | 1.780749 | 60.36 | 469 | https://doi.org/10.1021/ic501057r | ACS | mp-6174,mp-684265 | icsd-158750 icsd-165866 icsd-190522 icsd-190521 icsd-86347 icsd-261438 icsd-158748 icsd-158747 icsd-156362 icsd-190520 icsd-158749 icsd-86346 icsd-158751 icsd-190523 icsd-261437 icsd-158752 | 1.000220553 | Inorganic Chemistry | 0020-1669 | 2014
4100 | Mg1.72Al4Si5O18Eu0.02Mn0.12 | Mg1.72Al4Si5O18 | Eu | 2 | 0.02 | Mn | 2 | 0.12 | 298 | 469 | [5 empty] | 365 |  |  |  | 1.647285 | 44.39 | 469 | https://doi.org/10.1021/ic501057r | ACS | mp-6174,mp-684265 | icsd-158750 icsd-165866 icsd-190522 icsd-190521 icsd-86347 icsd-261438 icsd-158748 icsd-158747 icsd-156362 icsd-190520 icsd-158749 icsd-86346 icsd-158751 icsd-190523 icsd-261437 icsd-158752 | 1.007137888 | Inorganic Chemistry | 0020-1669 | 2014
4101 | Y5.95WO12Dy0.05 | Y5.95WO12 | Dy | 3 | 0.05 |  |  |  | 298 | 568 | 0.575 | 0.401 |  |  | 361 | 345 | 345 | 355 | 390 | 5.082785 | 121000 | 568 | https://doi.org/10.1111/jace.12937 | Wiley | mp-19005 | icsd-92037 icsd-100196 | 1.127087462 | Journal of the American Ceramic Society | 0002-7820 | 2014
4115 | Ca10.78Si4O22B2Eu0.005 | Ca10.78Si4O22B2 | Eu | 2 | 0.005 |  |  |  | 298 | 611 | 0.624 | 0.375 | 9.7 |  |  | 394 | 394 |  |  |  |  | 611 | https://doi.org/10.1039/C3TC30933A | ACS |  |  | 2.029979476 | Journal of Materials Chemistry C | 2050-7526 | 2013
4116 | Ca10.78Si4O22B2Ce0.02 | Ca10.78Si4O22B2 | Ce | 3 | 0.02 |  |  |  | 298 | 430 | 0.154 | 0.082 | 15.9 |  |  | 353 | 353 |  |  |  |  | 430 | https://doi.org/10.1039/C3TC30933A | ACS |  |  | 2.124051701 | Journal of Materials Chemistry C | 2050-7526 | 2013
4117 | Ca10.945Si4O22B2Eu0.005 | Ca10.945Si4O22B2 | Eu | 2 | 0.005 |  |  |  | 298 | 505 | 0.247 | 0.478 | 5.3 |  |  | 365 | 365 |  |  |  |  | 505 | https://doi.org/10.1039/C3TC30933A | ACS |  |  | 2.13667581 | Journal of Materials Chemistry C | 2050-7526 | 2013
4118 | CaSr2Al2O6Li0.03Ce0.03 | CaSr2Al2O6Li0.03 | Ce | 3 | 0.03 |  |  |  | 298 | 460 | 0.216 | 0.256 |  |  |  | 358 | 358 |  |  | 1.340841 | 21.92 | 460 | https://doi.org/10.1021/ic500963q | ACS |  |  | 0.985193281 | Inorganic Chemistry | 0020-1669 | 2014
4119 | MgY2Si3O10Eu0.14 | MgY2Si3O10 | Eu | 3 | 0.14 |  |  |  | 298 | 613 | 0.579 | 0.349 |  |  |  | 230 | 230 |  |  |  |  | 613 | https://doi.org/10.1039/C4DT02114B | RSC |  |  | 1.123645017 | Dalton Transactions | 1477-9226 | 2015
4120 | MgY2Si3O10Bi0.02 | MgY2Si3O10 | Bi | 3 | 0.02 |  |  |  | 298 | 490 | 0.181 | 0.287 |  |  |  | 344 | 344 |  |  | 2.713566 | 517.09 | 490 | https://doi.org/10.1039/C4DT02114B | RSC |  |  | 1.233152988 | Dalton Transactions | 1477-9226 | 2015
4121 | MgY2Si3O10Bi0.02Eu0.06 | MgY2Si3O10 | Bi | 3 | 0.02 | Eu | 3 | 0.06 | 298 | 613 | 0.27 | 0.299 |  |  |  | 344 | [6 empty] | https://doi.org/10.1039/C4DT02114B | RSC |  |  | 2.018690712 | Dalton Transactions | 1477-9226 | 2015
4122 | MgY2Si3O10Bi0.02Eu0.14 | MgY2Si3O10 | Bi | 3 | 0.02 | Eu | 3 | 0.14 | 298 | 613 | 0.326 | 0.304 |  |  |  | 344 | [6 empty] | https://doi.org/10.1039/C4DT02114B | RSC |  |  | 2.098961323 | Dalton Transactions | 1477-9226 | 2015
4123 | MgY2Si3O10Bi0.02Eu0.16 | MgY2Si3O10 | Bi | 3 | 0.02 | Eu | 3 | 0.16 | 298 | 613 | 0.333 | 0.306 |  |  |  | 344 | [6 empty] | https://doi.org/10.1039/C4DT02114B | RSC |  |  | 2.122012338 | Dalton Transactions | 1477-9226 | 2015
4124 | MgY2Si3O10Bi0.02Eu0.2 | MgY2Si3O10 | Bi | 3 | 0.02 | Eu | 3 | 0.2 | 298 | 613 | 0.38 | 0.317 |  |  |  | 344 | [6 empty] | https://doi.org/10.1039/C4DT02114B | RSC |  |  | 2.171375249 | Dalton Transactions | 1477-9226 | 2015
4125 | MgY2Si3O10Bi0.02Eu0.22 | MgY2Si3O10 | Bi | 3 | 0.02 | Eu | 3 | 0.22 | 298 | 613 | 0.426 | 0.323 | 29.01 |  |  | 344 |  |  |  | 6.017793 | 1041820 | 613 | https://doi.org/10.1039/C4DT02114B | RSC |  |  | 0.964187863 | Dalton Transactions | 1477-9226 | 2015
4126 | NaCa0.99BO3Ce0.01 | NaCa0.99BO3 | Ce | 3 | 0.01 |  |  |  | 298 | 400 | 0.162 | 0.031 |  |  |  | 360 |  |  |  | 1.740205 | 54.98 | 400 | https://doi.org/10.1039/C3RA42554A | RSC |  |  | 0.990103893 | RSC Advances | 2046-2069 | 2013
4127 | NaCa0.985BO3Ce0.01Mn0.005 | NaCa0.985BO3 | Ce | 3 | 0.01 | Mn | 2 | 0.005 | 298 | 400 | 0.197 | 0.078 |  |  |  | 360 |  |  |  | 1.688687 | 48.83 | 400 | https://doi.org/10.1039/C3RA42554A | RSC |  |  | 1.009055807 | RSC Advances | 2046-2069 | 2013
4128 | NaCa0.98BO3Ce0.01Mn0.01 | NaCa0.98BO3 | Ce | 3 | 0.01 | Mn | 2 | 0.01 | 298 | 400 | 0.246 | 0.143 |  |  |  | 360 |  |  |  | 1.640978 | 43.75 | 400 | https://doi.org/10.1039/C3RA42554A | RSC |  |  | 1.009128295 | RSC Advances | 2046-2069 | 2013
4129 | NaCa0.97BO3Ce0.01Mn0.02 | NaCa0.97BO3 | Ce | 3 | 0.01 | Mn | 2 | 0.02 | 298 | 400 | 0.301 | 0.232 |  |  |  | 360 |  |  |  | 1.554852 | 35.88 | 400 | https://doi.org/10.1039/C3RA42554A | RSC |  |  | 1.009191389 | RSC Advances | 2046-2069 | 2013
4130 | NaCa0.96BO3Ce0.01Mn0.03 | NaCa0.96BO3 | Ce | 3 | 0.01 | Mn | 2 | 0.03 | 298 | 400 | 0.335 | 0.259 |  |  | 465 | 360 |  |  |  | 1.476107 | 29.93 | 400 | https://doi.org/10.1039/C3RA42554A | RSC |  |  | 1.009100115 | RSC Advances | 2046-2069 | 2013
4131 | NaCa0.94BO3Ce0.01Mn0.05 | NaCa0.94BO3 | Ce | 3 | 0.01 | Mn | 2 | 0.05 | 298 | 400 | 0.401 | 0.271 |  |  |  | 360 |  |  |  | 1.306425 | 20.25 | 400 | https://doi.org/10.1039/C3RA42554A | RSC |  |  | 1.009173491 | RSC Advances | 2046-2069 | 2013
4132 | NaCa0.92BO3Ce0.01Mn0.07 | NaCa0.92BO3 | Ce | 3 | 0.01 | Mn | 2 | 0.07 | 298 | 400 | 0.441 | 0.254 |  |  |  | 360 |  |  |  | 1.129045 | 13.46 | 400 | https://doi.org/10.1039/C3RA42554A | RSC |  |  | 1.009087183 | RSC Advances | 2046-2069 | 2013
4133 | NaCa0.89BO3Ce0.01Mn0.1 | NaCa0.89BO3 | Ce | 3 | 0.01 | Mn | 2 | 0.1 | 298 | 400 | 0.489 | 0.246 |  |  |  | 360 |  |  |  | 0.9623693 | 9.17 | 400 | https://doi.org/10.1039/C3RA42554A | RSC |  |  | 1.008997578 | RSC Advances | 2046-2069 | 2013
4134 | Ba5Ca0.995Al4O12Dy0.005 | Ba5Ca0.995Al4O12 | Dy | 3 | 0.005 |  |  |  | 298 | 574 | 0.306 | 0.338 |  |  |  | 348 | 348 | 361 | 385 |  |  | 574 | https://doi.org/10.1016/j.ceramint.2014.02.068 | ESV |  |  | 1.202951667 | Ceramics International | 0272-8842 | 2014
4135 | Ba5Ca0.99Al4O12Dy0.01 | Ba5Ca0.99Al4O12 | Dy | 3 | 0.01 |  |  |  | 298 | 574 | 0.309 | 0.342 |  |  |  | 348 | 348 | 361 | 385 |  |  | 574 | https://doi.org/10.1016/j.ceramint.2014.02.068 | ESV |  |  | 1.202511465 | Ceramics International | 0272-8842 | 2014
4136 | Ba5Ca0.98Al4O12Dy0.02 | Ba5Ca0.98Al4O12 | Dy | 3 | 0.02 |  |  |  | 298 | 574 | 0.314 | 0.344 |  |  |  | 348 | 348 | 361 | 385 |  |  | 574 | https://doi.org/10.1016/j.ceramint.2014.02.068 | ESV |  |  | 1.201619304 | Ceramics International | 0272-8842 | 2014
4137 | Ba5Ca0.96Al4O12Dy0.04 | Ba5Ca0.96Al4O12 | Dy | 3 | 0.04 |  |  |  | 298 | 574 | 0.322 | 0.349 |  |  |  | 348 | 348 | 361 | 385 |  |  | 574 | https://doi.org/10.1016/j.ceramint.2014.02.068 | ESV |  |  | 1.199466989 | Ceramics International | 0272-8842 | 2014
4138 | Ba5Ca0.93Al4O12Dy0.07 | Ba5Ca0.93Al4O12 | Dy | 3 | 0.07 |  |  |  | 298 | 574 | 0.328 | 0.355 |  |  |  | 348 | 348 | 361 | 385 |  |  | 574 | https://doi.org/10.1016/j.ceramint.2014.02.068 | ESV |  |  | 1.196378677 | Ceramics International | 0272-8842 | 2014
4139 | Ba5Ca0.9Al4O12Dy0.1 | Ba5Ca0.9Al4O12 | Dy | 3 | 0.1 |  |  |  | 298 | 574 | 0.333 | 0.361 |  |  |  | 348 | 348 | 361 | 385 |  |  | 574 | https://doi.org/10.1016/j.ceramint.2014.02.068 | ESV |  |  | 1.193461719 | Ceramics International | 0272-8842 | 2014
4140 | La4.7Si3O12NCe0.06 | La4.7Si3O12N | Ce | 3 | 0.06 |  |  |  | 298 | 460 | 0.1594 | 0.2029 |  |  |  | 365 |  |  |  | 1.992686 | 98.33 | 460 | https://doi.org/10.1016/j.jlumin.2015.08.030 | ESV |  |  | 1.057379236 | Journal of Luminescence | 0022-2313 | 2016
4141 | La4.65Si3O12NCe0.06Tb0.01 | La4.65Si3O12N | Ce | 3 | 0.06 | Tb | 3 | 0.01 | 298 | 503 | 0.1697 | 0.2277 |  |  |  | 365 | [6 empty] | https://doi.org/10.1016/j.jlumin.2015.08.030 | ESV |  |  | 1.142565115 | Journal of Luminescence | 0022-2313 | 2016
4142 | La4.6Si3O12NCe0.06Tb0.02 | La4.6Si3O12N | Ce | 3 | 0.06 | Tb | 3 | 0.02 | 298 | 503 | 0.1782 | 0.2504 |  |  |  | 365 |  |  |  | 1.963929 | 92.03 | 460 | https://doi.org/10.1016/j.jlumin.2015.08.030 | ESV |  |  | 1.499630091 | Journal of Luminescence | 0022-2313 | 2016
4143 | La4.55Si3O12NCe0.06Tb0.03 | La4.55Si3O12N | Ce | 3 | 0.06 | Tb | 3 | 0.03 | 298 | 503 | 0.1873 | 0.2731 |  |  |  | 365 | [6 empty] | https://doi.org/10.1016/j.jlumin.2015.08.030 | ESV |  |  | 1.249479189 | Journal of Luminescence | 0022-2313 | 2016
4144 | La4.5Si3O12NCe0.06Tb0.04 | La4.5Si3O12N | Ce | 3 | 0.06 | Tb | 3 | 0.04 | 298 | 549 | 0.1952 | 0.2936 |  |  |  | 365 |  |  |  | 1.913655 | 81.97 | 460 | https://doi.org/10.1016/j.jlumin.2015.08.030 | ESV |  |  | 1.543259313 | Journal of Luminescence | 0022-2313 | 2016
4145 | La4.45Si3O12NCe0.06Tb0.05 | La4.45Si3O12N | Ce | 3 | 0.06 | Tb | 3 | 0.05 | 298 | 549 | 0.2028 | 0.3144 |  |  |  | 365 | [6 empty] | https://doi.org/10.1016/j.jlumin.2015.08.030 | ESV |  |  | 1.256142947 | Journal of Luminescence | 0022-2313 | 2016
4146 | La4.4Si3O12NCe0.06Tb0.06 | La4.4Si3O12N | Ce | 3 | 0.06 | Tb | 3 | 0.06 | 298 | 549 | 0.2116 | 0.339 |  |  |  | 365 |  |  |  | 1.788168 | 61.4 | 460 | https://doi.org/10.1016/j.jlumin.2015.08.030 | ESV |  |  | 1.478248959 | Journal of Luminescence | 0022-2313 | 2016
4147 | La4.35Si3O12NCe0.06Tb0.07 | La4.35Si3O12N | Ce | 3 | 0.06 | Tb | 3 | 0.07 | 298 | 549 | 0.2189 | 0.357 |  |  |  | 365 | [6 empty] | https://doi.org/10.1016/j.jlumin.2015.08.030 | ESV |  |  | 1.275359413 | Journal of Luminescence | 0022-2313 | 2016
4148 | La4.3Si3O12NCe0.06Tb0.08 | La4.3Si3O12N | Ce | 3 | 0.06 | Tb | 3 | 0.08 | 298 | 549 | 0.225 | 0.3734 |  |  |  | 365 |  |  |  | 1.608526 | 40.6 | 460 | https://doi.org/10.1016/j.jlumin.2015.08.030 | ESV |  |  | 1.420683479 | Journal of Luminescence | 0022-2313 | 2016
4149 | NaCa0.96PO4Tb0.04 | NaCa0.96PO4 | Tb | 3 | 0.04 |  |  |  | 298 | 544 | 0.315 | 0.671 |  |  |  | 369 |  |  |  | 6.790988 | 6180000 | 544 | https://doi.org/10.1016/j.ceramint.2013.12.101 | ESV | mp-14401 | icsd-35629 | 1.113573575 | Ceramics International | 0272-8842 | 2014
4150 | NaCa0.94PO4Tb0.04Eu0.02 | NaCa0.94PO4 | Tb | 3 | 0.04 | Eu | 3 | 0.02 | 298 | 544 | 0.361 | 0.623 |  |  |  | 369 |  |  |  | 6.771587 | 5910000 | 544 | https://doi.org/10.1016/j.ceramint.2013.12.101 | ESV | mp-14401 | icsd-35629 | 1.043836842 | Ceramics International | 0272-8842 | 2014
4151 | NaCa0.92PO4Tb0.04Eu0.04 | NaCa0.92PO4 | Tb | 3 | 0.04 | Eu | 3 | 0.04 | 298 | 544 | 0.401 | 0.583 |  |  |  | 369 | [6 empty] | https://doi.org/10.1016/j.ceramint.2013.12.101 | ESV | mp-14401 | icsd-35629 | 0.987452926 | Ceramics International | 0272-8842 | 2014
4152 | NaCa0.9PO4Tb0.04Eu0.06 | NaCa0.9PO4 | Tb | 3 | 0.04 | Eu | 3 | 0.06 | 298 | 544 | 0.432 | 0.551 |  |  |  | 369 |  |  |  | 6.494155 | 3120000 | 544 | https://doi.org/10.1016/j.ceramint.2013.12.101 | ESV | mp-14401 | icsd-35629 | 101.8117946 | Ceramics International | 0272-8842 | 2014
4153 | NaCa0.88PO4Tb0.04Eu0.08 | NaCa0.88PO4 | Tb | 3 | 0.04 | Eu | 3 | 0.08 | 298 | 544 | 0.474 | 0.512 |  |  |  | 369 | [6 empty] | https://doi.org/10.1016/j.ceramint.2013.12.101 | ESV | mp-14401 | icsd-35629 | 0.98790468 | Ceramics International | 0272-8842 | 2014
4154 | NaCa0.86PO4Tb0.04Eu0.1 | NaCa0.86PO4 | Tb | 3 | 0.04 | Eu | 3 | 0.1 | 298 | 620 | 0.482 | 0.501 |  |  |  | 369 |  |  |  | 6.383815 | 2420000 | 544 | https://doi.org/10.1016/j.ceramint.2013.12.101 | ESV | mp-14401 | icsd-35629 | 1.019728303 | Ceramics International | 0272-8842 | 2014
4155 | Sr7ZrP6O24Tb0.01 | Sr7ZrP6O24 | Tb | 3 | 0.01 |  |  |  | 298 | 544 | 0.265 | 0.32 |  |  |  | 374 |  |  |  | 6.598791 | 3970000 | 544 | https://doi.org/10.1016/j.jallcom.2017.02.199 | ESV |  |  | 1.923312412 | Journal of Alloys and Compounds | 0925-8388 | 2017
4156 | Sr7ZrP6O24Tb0.01Eu0.005 | Sr7ZrP6O24 | Tb | 3 | 0.01 | Eu | 3 | 0.005 | 298 | 544 | 0.309 | 0.322 |  |  |  | 374 |  |  |  | 6.454845 | 2850000 | 544 | https://doi.org/10.1016/j.jallcom.2017.02.199 | ESV |  |  | 1.025006305 | Journal of Alloys and Compounds | 0925-8388 | 2017
4157 | Sr7ZrP6O24Tb0.01Eu0.01 | Sr7ZrP6O24 | Tb | 3 | 0.01 | Eu | 3 | 0.01 | 298 | 544 | 0.337 | 0.322 |  |  |  | 374 |  |  |  | 6.361728 | 2300000 | 544 | https://doi.org/10.1016/j.jallcom.2017.02.199 | ESV |  |  | 1.016624998 | Journal of Alloys and Compounds | 0925-8388 | 2017
4158 | Sr7ZrP6O24Tb0.01Eu0.015 | Sr7ZrP6O24 | Tb | 3 | 0.01 | Eu | 3 | 0.015 | 298 | 613 | 0.359 | 0.327 |  |  |  | 374 |  |  |  | 6.292256 | 1960000 | 544 | https://doi.org/10.1016/j.jallcom.2017.02.199 | ESV |  |  | 1.00728971 | Journal of Alloys and Compounds | 0925-8388 | 2017
4159 | Sr7ZrP6O24Tb0.01Eu0.02 | Sr7ZrP6O24 | Tb | 3 | 0.01 | Eu | 3 | 0.02 | 298 | 613 | 0.386 | 0.33 |  |  |  | 374 |  |  |  | 6.235528 | 1720000 | 544 | https://doi.org/10.1016/j.jallcom.2017.02.199 | ESV |  |  | 1.062013056 | Journal of Alloys and Compounds | 0925-8388 | 2017
4160 | MgY1.94Al4SiO12Ce0.06 | MgY1.94Al4SiO12 | Ce | 3 | 0.06 |  |  |  | 298 | 565 | 0.443 | 0.534 | 89 |  |  | 460 |  |  |  | 1.651278 | 44.8 | 550 | https://doi.org/10.1016/j.optmat.2017.06.012 | ESV |  |  | 1.010176663 | Optical Materials | 0925-3467 | 2017
4161 | Mg0.97Y1.94Al4SiO12Ce0.06Mn0.03 | Mg0.97Y1.94Al4SiO12 | Ce | 3 | 0.06 | Mn | 2 | 0.03 | 298 | 575 | 0.462 | 0.509 | 75.9 |  |  | 460 |  |  |  | 1.546543 | 35.2 | 550 | https://doi.org/10.1016/j.optmat.2017.06.012 | ESV |  |  | 1.02597734 | Optical Materials | 0925-3467 | 2017
4162 | Mg0.94Y1.94Al4SiO12Ce0.06Mn0.06 | Mg0.94Y1.94Al4SiO12 | Ce | 3 | 0.06 | Mn | 2 | 0.06 | 298 | 590 | 0.473 | 0.5 | 63.8 |  |  | 460 |  |  |  | 1.519828 | 33.1 | 550 | https://doi.org/10.1016/j.optmat.2017.06.012 | ESV |  |  | 1.031589641 | Optical Materials | 0925-3467 | 2017
4163 | Mg0.91Y1.94Al4SiO12Ce0.06Mn0.09 | Mg0.91Y1.94Al4SiO12 | Ce | 3 | 0.06 | Mn | 2 | 0.09 | 298 | 600 | 0.484 | 0.491 | 63.1 |  |  | 460 |  |  |  | 1.344392 | 22.1 | 550 | https://doi.org/10.1016/j.optmat.2017.06.012 | ESV |  |  | 1.035757778 | Optical Materials | 0925-3467 | 2017
4164 | Mg0.88Y1.94Al4SiO12Ce0.06Mn0.12 | Mg0.88Y1.94Al4SiO12 | Ce | 3 | 0.06 | Mn | 2 | 0.12 | 298 | 610 | 0.493 | 0.484 | 54.3 |  |  | 460 |  |  |  | 1.127105 | 13.4 | 550 | https://doi.org/10.1016/j.optmat.2017.06.012 | ESV |  |  | 1.026387368 | Optical Materials | 0925-3467 | 2017
4165 | Mg0.85Y1.94Al4SiO12Ce0.06Mn0.15 | Mg0.85Y1.94Al4SiO12 | Ce | 3 | 0.06 | Mn | 2 | 0.15 | 298 | 620 | 0.506 | 0.473 | 49.3 |  |  | 460 |  |  |  | 0.9590414 | 9.1 | 550 | https://doi.org/10.1016/j.optmat.2017.06.012 | ESV |  |  | 1.028360947 | Optical Materials | 0925-3467 | 2017
4166 | MgY3.9Si3O13Eu0.01 | MgY3.9Si3O13 | Eu | 3 | 0.01 |  |  |  | 298 | 615 | [5 empty] | 393 | 393 |  |  | 6.169674 | 1478000 | 615 | https://doi.org/10.1111/jace.13628 | Wiley |  |  | 1.024634459 | Journal of the American Ceramic Society | 0002-7820 | 2015
4167 | MgY3.8Si3O13Eu0.02 | MgY3.8Si3O13 | Eu | 3 | 0.02 |  |  |  | 298 | 615 | [5 empty] | 393 | 393 |  |  | 6.183839 | 1527000 | 615 | https://doi.org/10.1111/jace.13628 | Wiley |  |  | 1.133916831 | Journal of the American Ceramic Society | 0002-7820 | 2015
4168 | MgY3.7Si3O13Eu0.03 | MgY3.7Si3O13 | Eu | 3 | 0.03 |  |  |  | 298 | 615 | [5 empty] | 393 | 393 |  |  | 6.305136 | 2019000 | 615 | https://doi.org/10.1111/jace.13628 | Wiley |  |  | 1.003525273 | Journal of the American Ceramic Society | 0002-7820 | 2015
4169 | MgY3.6Si3O13Eu0.04 | MgY3.6Si3O13 | Eu | 3 | 0.04 |  |  |  | 298 | 615 | [5 empty] | 393 | 393 |  |  | 6.301898 | 2004000 | 615 | https://doi.org/10.1111/jace.13628 | Wiley |  |  | 1.029313852 | Journal of the American Ceramic Society | 0002-7820 | 2015
4170 | MgY3.5Si3O13Eu0.05 | MgY3.5Si3O13 | Eu | 3 | 0.05 |  |  |  | 298 | 615 | 0.66 | 0.34 |  |  | 418 | 393 | 393 |  |  | 6.295347 | 1974000 | 615 | https://doi.org/10.1111/jace.13628 | Wiley |  |  | 1.015573486 | Journal of the American Ceramic Society | 0002-7820 | 2015
4171 | MgY3.4Si3O13Eu0.06 | MgY3.4Si3O13 | Eu | 3 | 0.06 |  |  |  | 298 | 615 | [5 empty] | 393 | 393 |  |  | 6.26529 | 1842000 | 615 | https://doi.org/10.1111/jace.13628 | Wiley |  |  | 0.970761544 | Journal of the American Ceramic Society | 0002-7820 | 2015
4172 | MgY3.3Si3O13Eu0.07 | MgY3.3Si3O13 | Eu | 3 | 0.07 |  |  |  | 298 | 615 | [5 empty] | 393 | 393 |  |  | 6.247482 | 1768000 | 615 | https://doi.org/10.1111/jace.13628 | Wiley |  |  | 0.997122695 | Journal of the American Ceramic Society | 0002-7820 | 2015
4173 | Lu2Ca0.97Mg2Si3O12Eu0.03 | Lu2Ca0.97Mg2Si3O12 | Eu | 2 | 0.03 |  |  |  | 298 | 450 |  |  |  |  | 393 | 365 | 365 |  |  |  |  | 450 | https://doi.org/10.1016/j.matlet.2015.10.144 | ESV |  |  | 1.132447552 | Materials Letters | 0167-577X | 2016
4174 | K2Y0.5WPO8Tb0.5 | K2Y0.5WPO8 | Tb | 3 | 0.5 |  |  |  | 298 | 545 | 0.338 | 0.585 |  |  |  | 377 | 377 | 370 | 352 | 7.332034 | 21480000 | 545 | https://doi.org/10.1016/j.materresbull.2014.08.051 | ESV |  |  | 1.640134672 | Materials Research Bulletin | 0025-5408 | 2014
4175 | K2Y0.499WPO8Tb0.5Eu0.001 | K2Y0.499WPO8 | Tb | 3 | 0.5 | Eu | 3 | 0.001 | 298 | 545 | 0.4 | 0.539 |  |  |  | 377 | 377 |  |  | 7.231724 | 17050000 | 545 | https://doi.org/10.1016/j.materresbull.2014.08.051 | ESV |  |  | 1.285000975 | Materials Research Bulletin | 0025-5408 | 2014
4176 | K2Y0.498WPO8Tb0.5Eu0.002 | K2Y0.498WPO8 | Tb | 3 | 0.5 | Eu | 3 | 0.002 | 298 | 545 | 0.434 | 0.512 |  |  |  | 377 | 377 |  |  | 7.189209 | 15460000 | 545 | https://doi.org/10.1016/j.materresbull.2014.08.051 | ESV |  |  | 1.227899358 | Materials Research Bulletin | 0025-5408 | 2014
4177 | K2Y0.496WPO8Tb0.5Eu0.004 | K2Y0.496WPO8 | Tb | 3 | 0.5 | Eu | 3 | 0.004 | 298 | 545 | 0.459 | 0.493 |  |  |  | 377 | 377 |  |  | 7.155336 | 14300000 | 545 | https://doi.org/10.1016/j.materresbull.2014.08.051 | ESV |  |  | 1.178626267 | Materials Research Bulletin | 0025-5408 | 2014
4178 | K2Y0.494WPO8Tb0.5Eu0.006 | K2Y0.494WPO8 | Tb | 3 | 0.5 | Eu | 3 | 0.006 | 298 | 545 | 0.468 | 0.486 |  |  |  | 377 | 377 |  |  | 7.146748 | 14020000 | 545 | https://doi.org/10.1016/j.materresbull.2014.08.051 | ESV |  |  | 1.17663141 | Materials Research Bulletin | 0025-5408 | 2014
4179 | K2Y0.492WPO8Tb0.5Eu0.008 | K2Y0.492WPO8 | Tb | 3 | 0.5 | Eu | 3 | 0.008 | 298 | 613 | 0.485 | 0.471 |  |  |  | 377 | 377 |  |  | 7.137037 | 13710000 | 545 | https://doi.org/10.1016/j.materresbull.2014.08.051 | ESV |  |  | 1.166308753 | Materials Research Bulletin | 0025-5408 | 2014
4180 | K2Y0.49WPO8Tb0.5Eu0.01 | K2Y0.49WPO8 | Tb | 3 | 0.5 | Eu | 3 | 0.01 | 298 | 613 | 0.518 | 0.446 |  |  |  | 377 | 377 | 370 | 352 | 7.071882 | 11800000 | 545 | https://doi.org/10.1016/j.materresbull.2014.08.051 | ESV |  |  | 1.194557573 | Materials Research Bulletin | 0025-5408 | 2014
4181 | K2Y0.48WPO8Tb0.5Eu0.02 | K2Y0.48WPO8 | Tb | 3 | 0.5 | Eu | 3 | 0.02 | 298 | 613 | 0.571 | 0.404 |  |  |  | 377 | 377 |  |  | 7.007321 | 10170000 | 545 | https://doi.org/10.1016/j.materresbull.2014.08.051 | ESV |  |  | 1.274050936 | Materials Research Bulletin | 0025-5408 | 2014
4182 | K2Y0.47WPO8Tb0.5Eu0.03 | K2Y0.47WPO8 | Tb | 3 | 0.5 | Eu | 3 | 0.03 | 298 | 613 | 0.585 | 0.392 |  |  |  | 377 | 377 |  |  | 6.934498 | 8600000 | 545 | https://doi.org/10.1016/j.materresbull.2014.08.051 | ESV |  |  | 1.524228119 | Materials Research Bulletin | 0025-5408 | 2014
4183 | K2Y0.45WPO8Tb0.5Eu0.05 | K2Y0.45WPO8 | Tb | 3 | 0.5 | Eu | 3 | 0.05 | 298 | 613 | 0.609 | 0.371 |  |  |  | 377 | 377 |  |  | 6.614897 | 4120000 | 545 | https://doi.org/10.1016/j.materresbull.2014.08.051 | ESV |  |  | 1.796999942 | Materials Research Bulletin | 0025-5408 | 2014
4184 | K2Y0.4WPO8Tb0.5Eu0.1 | K2Y0.4WPO8 | Tb | 3 | 0.5 | Eu | 3 | 0.1 | 298 | 613 | 0.629 | 0.357 |  |  |  | 377 | 377 |  |  | 6.534026 | 3420000 | 545 | https://doi.org/10.1016/j.materresbull.2014.08.051 | ESV |  |  | 1.997247684 | Materials Research Bulletin | 0025-5408 | 2014
4185 | K2Y0.3WPO8Tb0.5Eu0.2 | K2Y0.3WPO8 | Tb | 3 | 0.5 | Eu | 3 | 0.2 | 298 | 613 | 0.641 | 0.346 |  |  |  | 377 | 377 |  |  | 6.338456 | 2180000 | 545 | https://doi.org/10.1016/j.materresbull.2014.08.051 | ESV |  |  | 1.01126056 | Materials Research Bulletin | 0025-5408 | 2014
4186 | Ba5P2SiO12Eu0.001 | Ba5P2SiO12 | Eu | 2 | 0.001 |  |  |  | 298 | 515 | [5 empty] | 405 | 405 |  |  | 2.85385 | 714.25 | 515 | https://doi.org/10.1039/C6CP08300E | RSC |  |  | 1.032819471 | Physical Chemistry Chemical Physics | 1463-9076 | 2017
4187 | Ba5P2SiO12Eu0.005 | Ba5P2SiO12 | Eu | 2 | 0.005 |  |  |  | 298 | 515 | [5 empty] | 405 | 405 |  |  | 2.846603 | 702.43 | 515 | https://doi.org/10.1039/C6CP08300E | RSC |  |  | 1.031023215 | Physical Chemistry Chemical Physics | 1463-9076 | 2017
4188 | Ba5P2SiO12Eu0.01 | Ba5P2SiO12 | Eu | 2 | 0.01 |  |  |  | 298 | 515 |  |  | 31.89 |  | 403 | 405 | 405 |  |  | 2.839955 | 691.76 | 515 | https://doi.org/10.1039/C6CP08300E | RSC |  |  | 1.030148485 | Physical Chemistry Chemical Physics | 1463-9076 | 2017
4189 | Ba5P2SiO12Eu0.02 | Ba5P2SiO12 | Eu | 2 | 0.02 |  |  |  | 298 | 515 | [5 empty] | 405 | 405 |  |  | 2.824093 | 666.95 | 515 | https://doi.org/10.1039/C6CP08300E | RSC |  |  | 1.025657213 | Physical Chemistry Chemical Physics | 1463-9076 | 2017
4190 | Ba5P2SiO12Eu0.03 | Ba5P2SiO12 | Eu | 2 | 0.03 |  |  |  | 298 | 515 | [5 empty] | 405 | 405 |  |  | 2.812057 | 648.72 | 515 | https://doi.org/10.1039/C6CP08300E | RSC |  |  | 1.022915905 | Physical Chemistry Chemical Physics | 1463-9076 | 2017
4191 | Ba5P2SiO12Eu0.04 | Ba5P2SiO12 | Eu | 2 | 0.04 |  |  |  | 298 | 515 | [5 empty] | 405 | 405 |  |  | 2.796935 | 626.52 | 515 | https://doi.org/10.1039/C6CP08300E | RSC |  |  | 1.020917672 | Physical Chemistry Chemical Physics | 1463-9076 | 2017
4192 | GdVO4Dy0.02 | GdVO4 | Dy | 3 | 0.02 |  |  |  | 298 | 574 | 0.313 | 0.365 |  |  |  | 283 |  |  |  | 5.477526 | 300280 | 574 | https://doi.org/10.1039/C5CP04373E | RSC | mp-22024 | icsd-15607 icsd-238224 icsd-238223 icsd-152692 icsd-81703 icsd-186232 icsd-186231 | 1.0807463 | Physical Chemistry Chemical Physics | 1463-9076 | 2015
4193 | GdVO4Dy0.02Eu0.01 | GdVO4 | Dy | 3 | 0.02 | Eu | 3 | 0.01 | 298 | 574 | 0.366 | 0.37 |  |  |  | 283 |  |  |  | 5.469203 | 294580 | 574 | https://doi.org/10.1039/C5CP04373E | RSC | mp-22024 | icsd-15607 icsd-238224 icsd-238223 icsd-152692 icsd-81703 icsd-186232 icsd-186231 | 1.092733706 | Physical Chemistry Chemical Physics | 1463-9076 | 2015
4194 | GdVO4Dy0.02Eu0.02 | GdVO4 | Dy | 3 | 0.02 | Eu | 3 | 0.02 | 298 | 574 | 0.399 | 0.364 |  |  |  | 283 |  |  |  | 5.421374 | 263860 | 574 | https://doi.org/10.1039/C5CP04373E | RSC | mp-22024 | icsd-15607 icsd-238224 icsd-238223 icsd-152692 icsd-81703 icsd-186232 icsd-186231 | 1.053593104 | Physical Chemistry Chemical Physics | 1463-9076 | 2015
4195 | GdVO4Dy0.02Eu0.03 | GdVO4 | Dy | 3 | 0.02 | Eu | 3 | 0.03 | 298 | 620 | 0.41 | 0.353 |  |  |  | 283 | [6 empty] | https://doi.org/10.1039/C5CP04373E | RSC | mp-22024 | icsd-15607 icsd-238224 icsd-238223 icsd-152692 icsd-81703 icsd-186232 icsd-186231 | 1.023234291 | Physical Chemistry Chemical Physics | 1463-9076 | 2015
4196 | GdVO4Dy0.02Eu0.06 | GdVO4 | Dy | 3 | 0.02 | Eu | 3 | 0.06 | 298 | 620 | 0.443 | 0.347 |  |  |  | 283 | [6 empty] | https://doi.org/10.1039/C5CP04373E | RSC | mp-22024 | icsd-15607 icsd-238224 icsd-238223 icsd-152692 icsd-81703 icsd-186232 icsd-186231 | 1.026758182 | Physical Chemistry Chemical Physics | 1463-9076 | 2015
4197 | GdVO4Eu0.02 | GdVO4 | Eu | 3 | 0.02 |  |  |  | 298 | 620 | 0.505 | 0.322 |  |  |  | 283 |  |  |  | 5.456047 | 285790 | 620 | https://doi.org/10.1039/C5CP04373E | RSC | mp-22024 | icsd-15607 icsd-238224 icsd-238223 icsd-152692 icsd-81703 icsd-186232 icsd-186231 | 0.996466525 | Physical Chemistry Chemical Physics | 1463-9076 | 2015
4198 | GdVO4Eu0.02Dy0.01 | GdVO4 | Eu | 3 | 0.02 | Dy | 3 | 0.01 | 298 | 620 | [5 empty] | 283 |  |  |  | 5.41679 | 261090 | 620 | https://doi.org/10.1039/C5CP04373E | RSC | mp-22024 | icsd-15607 icsd-238224 icsd-238223 icsd-152692 icsd-81703 icsd-186232 icsd-186231 | 1.032407847 | Physical Chemistry Chemical Physics | 1463-9076 | 2015
4199 | GdVO4Eu0.02Dy0.02 | GdVO4 | Eu | 3 | 0.02 | Dy | 3 | 0.02 | 298 | 574 | [5 empty] | 283 |  |  |  | 5.392732 | 247020 | 620 | https://doi.org/10.1039/C5CP04373E | RSC | mp-22024 | icsd-15607 icsd-238224 icsd-238223 icsd-152692 icsd-81703 icsd-186232 icsd-186231 | 1.070222078 | Physical Chemistry Chemical Physics | 1463-9076 | 2015
4200 | GdVO4Eu0.02Dy0.03 | GdVO4 | Eu | 3 | 0.02 | Dy | 3 | 0.03 | 298 | 574 | 0.356 | 0.345 |  |  |  | 283 | [6 empty] | https://doi.org/10.1039/C5CP04373E | RSC | mp-22024 | icsd-15607 icsd-238224 icsd-238223 icsd-152692 icsd-81703 icsd-186232 icsd-186231 | 1.028769563 | Physical Chemistry Chemical Physics | 1463-9076 | 2015
4201 | GdVO4Eu0.02Dy0.05 | GdVO4 | Eu | 3 | 0.02 | Dy | 3 | 0.05 | 298 | 574 | 0.351 | 0.295 |  |  |  | 283 | [6 empty] | https://doi.org/10.1039/C5CP04373E | RSC | mp-22024 | icsd-15607 icsd-238224 icsd-238223 icsd-152692 icsd-81703 icsd-186232 icsd-186231 | 1.029075537 | Physical Chemistry Chemical Physics | 1463-9076 | 2015
4202 | MgY3.8Si3O13Ce0.2 | MgY3.8Si3O13 | Ce | 3 | 0.2 |  |  |  | 298 | 455 | 0.26 | 0.25 |  |  |  | 328 | [6 empty] | https://doi.org/10.1149/2.077205jes | IOP |  |  | 1.059785142 | Journal of The Electrochemical Society | 0013-4651 | 2012
4203 | Mg0.95Y3.8Si3O13Ce0.2Mn0.05 | Mg0.95Y3.8Si3O13 | Ce | 3 | 0.2 | Mn | 2 | 0.05 | 298 | 455 | 0.36 | 0.26 |  | 37 |  | 328 | [6 empty] | https://doi.org/10.1149/2.077205jes | IOP |  |  | 0.994379208 | Journal of The Electrochemical Society | 0013-4651 | 2012
4204 | Mg0.9Y3.8Si3O13Ce0.2Mn0.1 | Mg0.9Y3.8Si3O13 | Ce | 3 | 0.2 | Mn | 2 | 0.1 | 298 | 587 | 0.4 | 0.3 |  |  |  | 328 | [6 empty] | https://doi.org/10.1149/2.077205jes | IOP |  |  | 0.994024212 | Journal of The Electrochemical Society | 0013-4651 | 2012
4205 | Mg0.8Y3.8Si3O13Ce0.2Mn0.2 | Mg0.8Y3.8Si3O13 | Ce | 3 | 0.2 | Mn | 2 | 0.2 | 298 | 587 | 0.47 | 0.33 |  |  |  | 328 | [6 empty] | https://doi.org/10.1149/2.077205jes | IOP |  |  | 0.99323556 | Journal of The Electrochemical Society | 0013-4651 | 2012
4206 | Mg0.7Y3.8Si3O13Ce0.2Mn0.3 | Mg0.7Y3.8Si3O13 | Ce | 3 | 0.2 | Mn | 2 | 0.3 | 298 | 587 | 0.51 | 0.34 |  |  |  | 328 | [6 empty] | https://doi.org/10.1149/2.077205jes | IOP |  |  | 0.993729394 | Journal of The Electrochemical Society | 0013-4651 | 2012
4207 | Mg0.6Y3.8Si3O13Ce0.2Mn0.4 | Mg0.6Y3.8Si3O13 | Ce | 3 | 0.2 | Mn | 2 | 0.4 | 298 | 587 | 0.53 | 0.35 |  |  |  | 328 | [6 empty] | https://doi.org/10.1149/2.077205jes | IOP |  |  | 0.993729394 | Journal of The Electrochemical Society | 0013-4651 | 2012
4208 | NaBaLa1.99P3O12Sm0.01 | NaBaLa1.99P3O12 | Sm | 3 | 0.01 |  |  |  | 298 | 601 | 0.5782 | 0.4171 |  |  |  | 403 | 403 |  |  | 6.329133 | 2133700 | 601 | https://doi.org/10.1016/j.jallcom.2017.01.171 | ESV |  |  | 1.011584026 | Journal of Alloys and Compounds | 0925-8388 | 2017
4209 | NaBaLa1.96P3O12Sm0.04 | NaBaLa1.96P3O12 | Sm | 3 | 0.04 |  |  |  | 298 | 601 | [5 empty] | 403 | 403 |  |  | 6.277678 | 1895300 | 601 | https://doi.org/10.1016/j.jallcom.2017.01.171 | ESV |  |  | 1.002090825 | Journal of Alloys and Compounds | 0925-8388 | 2017
4210 | NaBaLa1.93P3O12Sm0.07 | NaBaLa1.93P3O12 | Sm | 3 | 0.07 |  |  |  | 298 | 601 | [5 empty] | 403 | 403 |  |  | 6.247728 | 1769000 | 601 | https://doi.org/10.1016/j.jallcom.2017.01.171 | ESV |  |  | 0.994662025 | Journal of Alloys and Compounds | 0925-8388 | 2017
4211 | NaBaLa1.89P3O12Sm0.11 | NaBaLa1.89P3O12 | Sm | 3 | 0.11 |  |  |  | 298 | 601 |  |  | 62.3 |  | 573 | 403 | 403 | 377 | 364 | 5.881841 | 761800 | 601 | https://doi.org/10.1016/j.jallcom.2017.01.171 | ESV |  |  | 1.037470155 | Journal of Alloys and Compounds | 0925-8388 | 2017
4212 | NaBaLa1.86P3O12Sm0.14 | NaBaLa1.86P3O12 | Sm | 3 | 0.14 |  |  |  | 298 | 601 | [5 empty] | 403 | 403 |  |  | 5.833147 | 681000 | 601 | https://doi.org/10.1016/j.jallcom.2017.01.171 | ESV |  |  | 0.997343712 | Journal of Alloys and Compounds | 0925-8388 | 2017
4213 | NaBaLa1.83P3O12Sm0.17 | NaBaLa1.83P3O12 | Sm | 3 | 0.17 |  |  |  | 298 | 601 | 0.5605 | 0.4312 |  |  |  | 403 | 403 |  |  | 5.761251 | 577100 | 601 | https://doi.org/10.1016/j.jallcom.2017.01.171 | ESV |  |  | 1.004016199 | Journal of Alloys and Compounds | 0925-8388 | 2017
4214 | Y1.99WO6Sm0.01 | Y1.99WO6 | Sm | 3 | 0.01 |  |  |  | 298 | 450 | 0.226 | 0.19 |  |  |  | 308 | [6 empty] | https://doi.org/10.1016/j.jlumin.2013.09.043 | ESV | mp-559510,mp-30539,mp-559085,mp-1216117 | icsd-20955 icsd-65811 icsd-26532 | 1.007196511 | Journal of Luminescence | 0022-2313 | 2014
4215 | Y1.97WO6Sm0.03 | Y1.97WO6 | Sm | 3 | 0.03 |  |  |  | 298 | 450 | 0.253 | 0.203 |  |  |  | 308 | [6 empty] | https://doi.org/10.1016/j.jlumin.2013.09.043 | ESV | mp-559510,mp-30539,mp-559085,mp-1216117 | icsd-20955 icsd-65811 icsd-26532 | 1.007670014 | Journal of Luminescence | 0022-2313 | 2014
4216 | Y1.95WO6Sm0.05 | Y1.95WO6 | Sm | 3 | 0.05 |  |  |  | 298 | 613 | 0.277 | 0.227 |  |  |  | 308 | [6 empty] | https://doi.org/10.1016/j.jlumin.2013.09.043 | ESV | mp-559510,mp-30539,mp-559085,mp-1216117 | icsd-20955 icsd-65811 icsd-26532 | 0.985816898 | Journal of Luminescence | 0022-2313 | 2014
4217 | Y1.93WO6Sm0.07 | Y1.93WO6 | Sm | 3 | 0.07 |  |  |  | 298 | 613 | 0.304 | 0.251 |  |  |  | 308 | [6 empty] | https://doi.org/10.1016/j.jlumin.2013.09.043 | ESV | mp-559510,mp-30539,mp-559085,mp-1216117 | icsd-20955 icsd-65811 icsd-26532 | 0.985896053 | Journal of Luminescence | 0022-2313 | 2014
4218 | Y1.91WO6Sm0.09 | Y1.91WO6 | Sm | 3 | 0.09 |  |  |  | 298 | 613 | 0.318 | 0.267 |  |  |  | 308 | [6 empty] | https://doi.org/10.1016/j.jlumin.2013.09.043 | ESV | mp-559510,mp-30539,mp-559085,mp-1216117 | icsd-20955 icsd-65811 icsd-26532 | 0.986313061 | Journal of Luminescence | 0022-2313 | 2014
4219 | BaLa1.91WO7Eu0.09 | BaLa1.91WO7 | Eu | 3 | 0.09 |  |  |  | 298 | 616 | 0.648 | 0.349 |  |  |  | 394 | 394 | 466 | 534 | 5.691965 | 492000 | 616 | https://doi.org/10.1016/j.jlumin.2016.11.003 | ESV | mp-1203123,mp-1201679 | icsd-166617 icsd-247840 | 1.049862594 | Journal of Luminescence | 0022-2313 | 2017
4220 | BaLa1.905WO7Eu0.09Bi0.005 | BaLa1.905WO7 | Eu | 3 | 0.09 | Bi | 3 | 0.005 | 298 | 616 | [5 empty] | 394 | 394 | 466 | 534 | 5.699838 | 501000 | 616 | https://doi.org/10.1016/j.jlumin.2016.11.003 | ESV | mp-1203123,mp-1201679 | icsd-166617 icsd-247840 | 0.980803758 | Journal of Luminescence | 0022-2313 | 2017
4221 | BaLa1.9WO7Eu0.09Bi0.01 | BaLa1.9WO7 | Eu | 3 | 0.09 | Bi | 3 | 0.01 | 298 | 616 | 0.655 | 0.344 | 29 |  |  | 394 | 394 | 466 | 534 | 5.705864 | 508000 | 616 | https://doi.org/10.1016/j.jlumin.2016.11.003 | ESV | mp-1203123,mp-1201679 | icsd-166617 icsd-247840 | 0.99486297 | Journal of Luminescence | 0022-2313 | 2017
4222 | BaLa1.89WO7Eu0.09Bi0.02 | BaLa1.89WO7 | Eu | 3 | 0.09 | Bi | 3 | 0.02 | 298 | 616 | [5 empty] | 394 | 394 | 466 | 534 | 5.69897 | 500000 | 616 | https://doi.org/10.1016/j.jlumin.2016.11.003 | ESV | mp-1203123,mp-1201679 | icsd-166617 icsd-247840 | 0.985901621 | Journal of Luminescence | 0022-2313 | 2017
4223 | BaLa1.88WO7Eu0.09Bi0.03 | BaLa1.88WO7 | Eu | 3 | 0.09 | Bi | 3 | 0.03 | 298 | 616 | [5 empty] | 394 | 394 | 466 | 534 | 5.691081 | 491000 | 616 | https://doi.org/10.1016/j.jlumin.2016.11.003 | ESV | mp-1203123,mp-1201679 | icsd-166617 icsd-247840 | 1.0305209 | Journal of Luminescence | 0022-2313 | 2017
4224 | BaLa1.87WO7Eu0.09Bi0.04 | BaLa1.87WO7 | Eu | 3 | 0.09 | Bi | 3 | 0.04 | 298 | 616 | [5 empty] | 394 | 394 | 466 | 534 | 5.686636 | 486000 | 616 | https://doi.org/10.1016/j.jlumin.2016.11.003 | ESV | mp-1203123,mp-1201679 | icsd-166617 icsd-247840 | 1.019761428 | Journal of Luminescence | 0022-2313 | 2017
4225 | KLa0.97Mo2O8Eu0.03 | KLa0.97Mo2O8 | Eu | 3 | 0.03 |  |  |  | 298 | 618 | 0.646 | 0.351 |  |  |  | 465 | 465 |  |  |  |  | 618 | https://doi.org/10.1016/j.spmi.2015.06.041 | ESV | mp-1211443 |  | 1.027617508 | Superlattices and Microstructures | 0749-6036 | 2015
4226 | KLa0.93Mo2O8Eu0.07 | KLa0.93Mo2O8 | Eu | 3 | 0.07 |  |  |  | 298 | 618 | 0.648 | 0.348 |  |  |  | 465 | 465 |  |  |  |  | 618 | https://doi.org/10.1016/j.spmi.2015.06.041 | ESV | mp-1211443 |  | 1.02548838 | Superlattices and Microstructures | 0749-6036 | 2015
4227 | KLa0.89Mo2O8Eu0.11 | KLa0.89Mo2O8 | Eu | 3 | 0.11 |  |  |  | 298 | 618 | 0.645 | 0.352 |  |  |  | 465 | 465 |  |  |  |  | 618 | https://doi.org/10.1016/j.spmi.2015.06.041 | ESV | mp-1211443 |  | 1.029969356 | Superlattices and Microstructures | 0749-6036 | 2015
4228 | KLa0.85Mo2O8Eu0.15 | KLa0.85Mo2O8 | Eu | 3 | 0.15 |  |  |  | 298 | 618 | 0.651 | 0.353 |  |  |  | 465 | 465 | 394 |  |  |  | 618 | https://doi.org/10.1016/j.spmi.2015.06.041 | ESV | mp-1211443 |  | 1.033496955 | Superlattices and Microstructures | 0749-6036 | 2015
4229 | KLa0.81Mo2O8Eu0.19 | KLa0.81Mo2O8 | Eu | 3 | 0.19 |  |  |  | 298 | 618 | 0.653 | 0.347 |  |  |  | 465 | 465 |  |  |  |  | 618 | https://doi.org/10.1016/j.spmi.2015.06.041 | ESV | mp-1211443 |  | 1.034087297 | Superlattices and Microstructures | 0749-6036 | 2015
4230 | KLa0.77Mo2O8Eu0.23 | KLa0.77Mo2O8 | Eu | 3 | 0.23 |  |  |  | 298 | 618 | 0.649 | 0.351 |  |  |  | 465 | 465 |  |  |  |  | 618 | https://doi.org/10.1016/j.spmi.2015.06.041 | ESV | mp-1211443 |  | 1.037821579 | Superlattices and Microstructures | 0749-6036 | 2015
4231 | BaLa0.95MgSbO6Eu0.05 | BaLa0.95MgSbO6 | Eu | 3 | 0.05 |  |  |  | 298 | 615 | 0.6413 | 0.3583 |  |  | 440 | 465 | 465 |  |  |  |  | 615 | https://doi.org/10.1016/j.ceramint.2019.01.065 | ESV | mp-1211443 |  | 1.13259937 | Ceramics International | 0272-8842 | 2019
4232 | BaLa0.95MgSb0.9Nb0.1O6Eu0.05 | BaLa0.95MgSb0.9Nb0.1O6 | Eu | 3 | 0.05 |  |  |  | 298 | 615 | 0.6458 | 0.3538 |  |  |  | 465 | 465 |  |  |  |  | 615 | https://doi.org/10.1016/j.ceramint.2019.01.065 | ESV |  |  | 1.212445948 | Ceramics International | 0272-8842 | 2019
4233 | BaLa0.95MgSb0.7Nb0.3O6Eu0.05 | BaLa0.95MgSb0.7Nb0.3O6 | Eu | 3 | 0.05 |  |  |  | 298 | 615 | 0.6484 | 0.3512 |  |  |  | 465 | 465 |  |  |  |  | 615 | https://doi.org/10.1016/j.ceramint.2019.01.065 | ESV |  |  | 1.210594616 | Ceramics International | 0272-8842 | 2019
4234 | BaLa0.95MgSb0.5Nb0.5O6Eu0.05 | BaLa0.95MgSb0.5Nb0.5O6 | Eu | 3 | 0.05 |  |  |  | 298 | 615 | 0.6505 | 0.3492 |  |  |  | 465 | 465 |  |  |  |  | 615 | https://doi.org/10.1016/j.ceramint.2019.01.065 | ESV |  |  | 1.225769513 | Ceramics International | 0272-8842 | 2019
4235 | BaLa0.95MgSb0.3Nb0.7O6Eu0.05 | BaLa0.95MgSb0.3Nb0.7O6 | Eu | 3 | 0.05 |  |  |  | 298 | 615 | 0.6512 | 0.3485 |  |  |  | 465 | 465 |  |  |  |  | 615 | https://doi.org/10.1016/j.ceramint.2019.01.065 | ESV |  |  | 1.240035686 | Ceramics International | 0272-8842 | 2019
4236 | BaLa0.95MgSb0.1Nb0.9O6Eu0.05 | BaLa0.95MgSb0.1Nb0.9O6 | Eu | 3 | 0.05 |  |  |  | 298 | 615 | 0.6524 | 0.3473 |  |  |  | 465 | 465 |  |  |  |  | 615 | https://doi.org/10.1016/j.ceramint.2019.01.065 | ESV |  |  | 1.238648441 | Ceramics International | 0272-8842 | 2019
4237 | BaLa0.95MgNbO6Eu0.05 | BaLa0.95MgNbO6 | Eu | 3 | 0.05 |  |  |  | 298 | 615 | 0.6549 | 0.3448 |  |  | 423 | 465 | 465 |  |  |  |  | 615 | https://doi.org/10.1016/j.ceramint.2019.01.065 | ESV | mp-39288 |  | 1.11193807 | Ceramics International | 0272-8842 | 2019
4238 | BaLaMgNb0.9995O6Mn0.0005 | BaLaMgNb0.9995O6 | Mn | 4 | 0.0005 |  |  |  | 298 | 700 | [5 empty] | 360 | 360 |  |  | 5.893762 | 783000 | 700 | https://doi.org/10.1039/C8RA06048G | RSC | mp-39288 |  | 0.995983558 | RSC Advances | 2046-2069 | 2018
4239 | BaLaMgNb0.999O6Mn0.001 | BaLaMgNb0.999O6 | Mn | 4 | 0.001 |  |  |  | 298 | 700 | [5 empty] | 360 | 360 |  |  | 5.880814 | 760000 | 700 | https://doi.org/10.1039/C8RA06048G | RSC | mp-39288 |  | 1.029493851 | RSC Advances | 2046-2069 | 2018
4240 | BaLaMgNb0.998O6Mn0.002 | BaLaMgNb0.998O6 | Mn | 4 | 0.002 |  |  |  | 298 | 700 | [5 empty] | 360 | 360 |  |  | 5.876795 | 753000 | 700 | https://doi.org/10.1039/C8RA06048G | RSC | mp-39288 |  | 1.063437706 | RSC Advances | 2046-2069 | 2018
4241 | BaLaMgNb0.996O6Mn0.004 | BaLaMgNb0.996O6 | Mn | 4 | 0.004 |  |  |  | 298 | 700 | 0.7222 | 0.2777 | 52 |  | 355 | 360 | 360 | 500 |  | 5.865104 | 733000 | 700 | https://doi.org/10.1039/C8RA06048G | RSC | mp-39288 |  | 1.008724089 | RSC Advances | 2046-2069 | 2018
4242 | BaLaMgNb0.992O6Mn0.008 | BaLaMgNb0.992O6 | Mn | 4 | 0.008 |  |  |  | 298 | 700 | [5 empty] | 360 | 360 |  |  | 5.830589 | 677000 | 700 | https://doi.org/10.1039/C8RA06048G | RSC | mp-39288 |  | 0.983285119 | RSC Advances | 2046-2069 | 2018
4243 | BaLaMgNb0.99O6Mn0.01 | BaLaMgNb0.99O6 | Mn | 4 | 0.01 |  |  |  | 298 | 700 | [5 empty] | 360 | 360 |  |  | 5.814248 | 652000 | 700 | https://doi.org/10.1039/C8RA06048G | RSC | mp-39288 |  | 1.204998286 | RSC Advances | 2046-2069 | 2018
4244 | SrMg2La2W1.998O12Mn0.001 | SrMg2La2W1.998O12 | Mn | 4 | 0.001 |  |  |  | 298 | 708 | [5 empty] | 344 | 344 |  |  | 6.25358 | 1793000 | 708 | https://doi.org/10.1039/C8RA06134C | RSC |  |  | 1.002828434 | RSC Advances | 2046-2069 | 2018
4245 | SrMg2La2W1.996O12Mn0.002 | SrMg2La2W1.996O12 | Mn | 4 | 0.002 |  |  |  | 298 | 708 | 0.7322 | 0.2678 | 88 |  | 435 | 344 | 344 | 478 |  | 6.245019 | 1758000 | 708 | https://doi.org/10.1039/C8RA06134C | RSC |  |  | 1.025985935 | RSC Advances | 2046-2069 | 2018
4246 | SrMg2La2W1.992O12Mn0.004 | SrMg2La2W1.992O12 | Mn | 4 | 0.004 |  |  |  | 298 | 708 | [5 empty] | 344 | 344 |  |  | 6.23147 | 1704000 | 708 | https://doi.org/10.1039/C8RA06134C | RSC |  |  | 1.006630027 | RSC Advances | 2046-2069 | 2018
4247 | SrMg2La2W1.988O12Mn0.006 | SrMg2La2W1.988O12 | Mn | 4 | 0.006 |  |  |  | 298 | 708 | [5 empty] | 344 | 344 |  |  | 6.221414 | 1665000 | 708 | https://doi.org/10.1039/C8RA06134C | RSC |  |  | 1.027506284 | RSC Advances | 2046-2069 | 2018
4248 | SrMg2La2W1.984O12Mn0.008 | SrMg2La2W1.984O12 | Mn | 4 | 0.008 |  |  |  | 298 | 708 | [5 empty] | 344 | 344 |  |  | 6.196729 | 1573000 | 708 | https://doi.org/10.1039/C8RA06134C | RSC |  |  | 1.066729726 | RSC Advances | 2046-2069 | 2018
4249 | SrMg2La2W1.98O12Mn0.01 | SrMg2La2W1.98O12 | Mn | 4 | 0.01 |  |  |  | 298 | 708 | [5 empty] | 344 | 344 |  |  | 6.169674 | 1478000 | 708 | https://doi.org/10.1039/C8RA06134C | RSC |  |  | 1.024639989 | RSC Advances | 2046-2069 | 2018
4250 | LiLaMgW0.999O6Mn0.001 | LiLaMgW0.999O6 | Mn | 4 | 0.001 |  |  |  | 298 | 713 | 0.723 | 0.2769 |  |  |  | 344 | 344 |  |  | 6.253096 | 1791000 | 713 | https://doi.org/10.1039/C8RA05669B | RSC |  |  | 1.00035447 | RSC Advances | 2046-2069 | 2018
4251 | LiLaMgW0.998O6Mn0.002 | LiLaMgW0.998O6 | Mn | 4 | 0.002 |  |  |  | 298 | 713 | 0.7239 | 0.276 |  |  |  | 344 | 344 |  |  | 6.251151 | 1783000 | 713 | https://doi.org/10.1039/C8RA05669B | RSC |  |  | 0.970551689 | RSC Advances | 2046-2069 | 2018
4252 | LiLaMgW0.996O6Mn0.004 | LiLaMgW0.996O6 | Mn | 4 | 0.004 |  |  |  | 298 | 713 | 0.7251 | 0.2749 |  |  |  | 344 | 344 |  |  | 6.246499 | 1764000 | 713 | https://doi.org/10.1039/C8RA05669B | RSC |  |  | 1.033946396 | RSC Advances | 2046-2069 | 2018
4253 | LiLaMgW0.993O6Mn0.007 | LiLaMgW0.993O6 | Mn | 4 | 0.007 |  |  |  | 298 | 713 | 0.7253 | 0.2746 | 69.1 |  | 420 | 344 | 344 | 478 |  | 6.237292 | 1727000 | 713 | https://doi.org/10.1039/C8RA05669B | RSC |  |  | 1.06362001 | RSC Advances | 2046-2069 | 2018
4254 | LiLaMgW0.99O6Mn0.01 | LiLaMgW0.99O6 | Mn | 4 | 0.01 |  |  |  | 298 | 713 | 0.7249 | 0.2751 |  |  |  | 344 | 344 |  |  | 6.227887 | 1690000 | 713 | https://doi.org/10.1039/C8RA05669B | RSC |  |  | 1.005014318 | RSC Advances | 2046-2069 | 2018
4255 | LiLaMgW0.985O6Mn0.015 | LiLaMgW0.985O6 | Mn | 4 | 0.015 |  |  |  | 298 | 713 | 0.724 | 0.276 |  |  |  | 344 | 344 |  |  | 6.211654 | 1628000 | 713 | https://doi.org/10.1039/C8RA05669B | RSC |  |  | 1.036865399 | RSC Advances | 2046-2069 | 2018
4256 | LiLaMgW0.98O6Mn0.02 | LiLaMgW0.98O6 | Mn | 4 | 0.02 |  |  |  | 298 | 713 | 0.7222 | 0.2778 |  |  |  | 344 | 344 |  |  | 6.198382 | 1579000 | 713 | https://doi.org/10.1039/C8RA05669B | RSC |  |  | 1.027844974 | RSC Advances | 2046-2069 | 2018
4257 | Ba2Lu4.88La0.02B5O17Eu0.1 | Ba2Lu4.88La0.02B5O17 | Eu | 3 | 0.1 |  |  |  | 298 | 616 | [5 empty] | 396 | 396 |  |  | 6.122216 | 1325000 | 616 | https://doi.org/10.1039/C8RA06457A | RSC |  |  | 1.079528677 | RSC Advances | 2046-2069 | 2018
4258 | Ba2Lu4.68La0.02B5O17Eu0.3 | Ba2Lu4.68La0.02B5O17 | Eu | 3 | 0.3 |  |  |  | 298 | 616 | [5 empty] | 396 | 396 |  |  | 6.137354 | 1372000 | 616 | https://doi.org/10.1039/C8RA06457A | RSC |  |  | 1.06699354 | RSC Advances | 2046-2069 | 2018
4259 | Ba2Lu4.48La0.02B5O17Eu0.5 | Ba2Lu4.48La0.02B5O17 | Eu | 3 | 0.5 |  |  |  | 298 | 616 | 0.643 | 0.356 | 27.1 |  | 385 | 396 | 396 |  |  | 6.148911 | 1409000 | 616 | https://doi.org/10.1039/C8RA06457A | RSC |  |  | 0.99273836 | RSC Advances | 2046-2069 | 2018
4260 | Ba2Lu4.38La0.02B5O17Eu0.6 | Ba2Lu4.38La0.02B5O17 | Eu | 3 | 0.6 |  |  |  | 298 | 616 | [5 empty] | 396 | 396 |  |  | 6.162863 | 1455000 | 616 | https://doi.org/10.1039/C8RA06457A | RSC |  |  | 0.970482035 | RSC Advances | 2046-2069 | 2018
4261 | Ba2Lu4.28La0.02B5O17Eu0.7 | Ba2Lu4.28La0.02B5O17 | Eu | 3 | 0.7 |  |  |  | 298 | 616 | [5 empty] | 396 | 396 |  |  | 6.182985 | 1524000 | 616 | https://doi.org/10.1039/C8RA06457A | RSC |  |  | 1.115637296 | RSC Advances | 2046-2069 | 2018
4262 | Ba2Lu4.08La0.02B5O17Eu0.9 | Ba2Lu4.08La0.02B5O17 | Eu | 3 | 0.9 |  |  |  | 298 | 616 | [5 empty] | 396 | 396 |  |  | 6.218798 | 1655000 | 616 | https://doi.org/10.1039/C8RA06457A | RSC |  |  | 1.055460541 | RSC Advances | 2046-2069 | 2018
4263 | Ba2Lu3.98La0.02B5O17Eu1 | Ba2Lu3.98La0.02B5O17 | Eu | 3 | 1 |  |  |  | 298 | 616 | [5 empty] | 396 | 396 |  |  | 6.238799 | 1733000 | 616 | https://doi.org/10.1039/C8RA06457A | RSC |  |  | 1.075830672 | RSC Advances | 2046-2069 | 2018
4264 | Ba2Y1.86P2O12SiCe0.14 | Ba2Y1.86P2O12Si | Ce | 3 | 0.14 |  |  |  | 298 | 409 | 0.157 | 0.08 | 69.7 |  |  | 365 |  |  |  | 1.678518 | 47.7 | 409 | https://doi.org/10.1021/acs.inorgchem.6b01040 | ACS |  |  | 0.98068641 | Inorganic Chemistry | 0020-1669 | 2016
4265 | Ba2Y1.84P2O12SiCe0.14Tb0.02 | Ba2Y1.84P2O12Si | Ce | 3 | 0.14 | Tb | 3 | 0.02 | 298 | 409 | 0.164 | 0.107 | 83.2 |  |  | 365 | [6 empty] | https://doi.org/10.1021/acs.inorgchem.6b01040 | ACS |  |  | 1.079022992 | Inorganic Chemistry | 0020-1669 | 2016
4266 | Ba2Y1.8P2O12SiCe0.14Tb0.06 | Ba2Y1.8P2O12Si | Ce | 3 | 0.14 | Tb | 3 | 0.06 | 298 | 409 | 0.175 | 0.154 | 84.3 |  |  | 365 |  |  |  | 1.62634 | 42.3 | 409 | https://doi.org/10.1021/acs.inorgchem.6b01040 | ACS |  |  | 0.989895105 | Inorganic Chemistry | 0020-1669 | 2016
4267 | Ba2Y1.76P2O12SiCe0.14Tb0.1 | Ba2Y1.76P2O12Si | Ce | 3 | 0.14 | Tb | 3 | 0.1 | 298 | 549 | 0.186 | 0.204 | 75.3 |  |  | 365 |  |  |  | 1.578639 | 37.9 | 409 | https://doi.org/10.1021/acs.inorgchem.6b01040 | ACS |  |  | 0.983448937 | Inorganic Chemistry | 0020-1669 | 2016
4268 | Ba2Y1.72P2O12SiCe0.14Tb0.14 | Ba2Y1.72P2O12Si | Ce | 3 | 0.14 | Tb | 3 | 0.14 | 298 | 549 | 0.192 | 0.223 | 89.2 |  |  | 365 | [6 empty] | https://doi.org/10.1021/acs.inorgchem.6b01040 | ACS |  |  | 1.030324765 | Inorganic Chemistry | 0020-1669 | 2016
4269 | Ba2Y1.68P2O12SiCe0.14Tb0.18 | Ba2Y1.68P2O12Si | Ce | 3 | 0.14 | Tb | 3 | 0.18 | 298 | 549 | 0.201 | 0.262 | 85 |  |  | 365 | [6 empty] | https://doi.org/10.1021/acs.inorgchem.6b01040 | ACS |  |  | 1.031854858 | Inorganic Chemistry | 0020-1669 | 2016
4270 | Ba2Y1.62P2O12SiCe0.14Tb0.24 | Ba2Y1.62P2O12Si | Ce | 3 | 0.14 | Tb | 3 | 0.24 | 298 | 549 | 0.207 | 0.285 | 75.3 |  |  | 365 | [6 empty] | https://doi.org/10.1021/acs.inorgchem.6b01040 | ACS |  |  | 1.033891982 | Inorganic Chemistry | 0020-1669 | 2016
4271 | Ba2Y1.56P2O12SiCe0.14Tb0.3 | Ba2Y1.56P2O12Si | Ce | 3 | 0.14 | Tb | 3 | 0.3 | 298 | 549 | 0.225 | 0.357 | 58.9 |  | 570 | 365 |  |  |  | 1.466868 | 29.3 | 409 | https://doi.org/10.1021/acs.inorgchem.6b01040 | ACS |  |  | 0.994006229 | Inorganic Chemistry | 0020-1669 | 2016
4272 | Ba2Y1.44P2O12SiCe0.14Tb0.42 | Ba2Y1.44P2O12Si | Ce | 3 | 0.14 | Tb | 3 | 0.42 | 298 | 549 | 0.227 | 0.367 | 59.8 |  |  | 365 | [6 empty] | https://doi.org/10.1021/acs.inorgchem.6b01040 | ACS |  |  | 1.049517484 | Inorganic Chemistry | 0020-1669 | 2016
4273 | Ba2Y1.7P2O12SiTb0.3 | Ba2Y1.7P2O12Si | Tb | 3 | 0.3 |  |  |  | 298 | 550 | 0.272 | 0.527 | 57.3 |  |  | 377 |  |  |  | 6.046495 | 1113000 | 550 | https://doi.org/10.1021/acs.inorgchem.6b01040 | ACS |  |  | 0.983313341 | Inorganic Chemistry | 0020-1669 | 2016
4274 | Ba2Y1.68P2O12SiTb0.3Eu0.02 | Ba2Y1.68P2O12Si | Tb | 3 | 0.3 | Eu | 3 | 0.02 | 298 | 550 | 0.356 | 0.476 | 77.5 |  |  | 377 |  |  |  | 5.990339 | 978000 | 550 | https://doi.org/10.1021/acs.inorgchem.6b01040 | ACS |  |  | 0.953566592 | Inorganic Chemistry | 0020-1669 | 2016
4275 | Ba2Y1.66P2O12SiTb0.3Eu0.04 | Ba2Y1.66P2O12Si | Tb | 3 | 0.3 | Eu | 3 | 0.04 | 298 | 550 | 0.387 | 0.456 | 65.3 |  |  | 377 | [6 empty] | https://doi.org/10.1021/acs.inorgchem.6b01040 | ACS |  |  | 1.045447062 | Inorganic Chemistry | 0020-1669 | 2016
4276 | Ba2Y1.62P2O12SiTb0.3Eu0.08 | Ba2Y1.62P2O12Si | Tb | 3 | 0.3 | Eu | 3 | 0.08 | 298 | 550 | 0.434 | 0.419 | 60.2 |  | 560 | 377 |  |  |  | 5.950365 | 892000 | 550 | https://doi.org/10.1021/acs.inorgchem.6b01040 | ACS |  |  | 1.008387494 | Inorganic Chemistry | 0020-1669 | 2016
4277 | Ba2Y1.58P2O12SiTb0.3Eu0.12 | Ba2Y1.58P2O12Si | Tb | 3 | 0.3 | Eu | 3 | 0.12 | 298 | 616 | 0.472 | 0.393 | 61 |  |  | 377 | [6 empty] | https://doi.org/10.1021/acs.inorgchem.6b01040 | ACS |  |  | 1.090372793 | Inorganic Chemistry | 0020-1669 | 2016
4278 | Ba2Y1.54P2O12SiTb0.3Eu0.16 | Ba2Y1.54P2O12Si | Tb | 3 | 0.3 | Eu | 3 | 0.16 | 298 | 616 | 0.5 | 0.382 | 64.5 |  |  | 377 | [6 empty] | https://doi.org/10.1021/acs.inorgchem.6b01040 | ACS |  |  | 1.099047288 | Inorganic Chemistry | 0020-1669 | 2016
4279 | Ba2Y1.46P2O12SiTb0.3Eu0.24 | Ba2Y1.46P2O12Si | Tb | 3 | 0.3 | Eu | 3 | 0.24 | 298 | 616 | 0.532 | 0.362 | 60.3 |  |  | 377 |  |  |  | 5.813581 | 651000 | 550 | https://doi.org/10.1021/acs.inorgchem.6b01040 | ACS |  |  | 1.212380958 | Inorganic Chemistry | 0020-1669 | 2016
4280 | Ba2Y1.4P2O12SiTb0.3Eu0.3 | Ba2Y1.4P2O12Si | Tb | 3 | 0.3 | Eu | 3 | 0.3 | 298 | 616 | 0.545 | 0.357 | 58 |  |  | 377 | [6 empty] | https://doi.org/10.1021/acs.inorgchem.6b01040 | ACS |  |  | 1.131463078 | Inorganic Chemistry | 0020-1669 | 2016
4281 | Ba2ScO3FEu0.06 | Ba2ScO3F | Eu | 3 | 0.06 | [9 empty] | 433 | [7 empty] | https://doi.org/10.1021/acsami.9b16065 | ACS |  |  | 1.073654347 | ACS Applied Materials & Interfaces | 1944-8244 | 2019
4282 | Ba3GdP3O12Eu0.75 | Ba3GdP3O12 | Eu | 3 | 0.75 | [9 empty] | 600 | [7 empty] | https://doi.org/10.1021/acsami.9b16065 | ACS |  |  | 1.288045966 | ACS Applied Materials & Interfaces | 1944-8244 | 2019
4283 | Ba3TbB3O9Eu0.02 | Ba3TbB3O9 | Eu | 3 | 0.02 | [9 empty] | 503 | [7 empty] | https://doi.org/10.1021/acsami.9b16065 | ACS |  |  | 1.122201049 | ACS Applied Materials & Interfaces | 1944-8244 | 2019
4284 | Ba4La6Si6O25Eu0.06 | Ba4La6Si6O25 | Eu | 3 | 0.06 | [9 empty] | 420 | [7 empty] | https://doi.org/10.1021/acsami.9b16065 | ACS |  |  | 1.531097159 | ACS Applied Materials & Interfaces | 1944-8244 | 2019
4285 | BaB8O13Eu0.05 | BaB8O13 | Eu | 3 | 0.05 | [9 empty] | 650 | [7 empty] | https://doi.org/10.1021/acsami.9b16065 | ACS |  |  | 1.252261725 | ACS Applied Materials & Interfaces | 1944-8244 | 2019
4286 | BaCa2MgSi2O8Eu0.12 | BaCa2MgSi2O8 | Eu | 3 | 0.12 | [9 empty] | 450 | [7 empty] | https://doi.org/10.1021/acsami.9b16065 | ACS |  |  | 1.747792798 | ACS Applied Materials & Interfaces | 1944-8244 | 2019
4287 | BaGd2Mo4O16Eu0.35 | BaGd2Mo4O16 | Eu | 3 | 0.35 | [9 empty] | 600 | [7 empty] | https://doi.org/10.1021/acsami.9b16065 | ACS |  |  | 1.008036427 | ACS Applied Materials & Interfaces | 1944-8244 | 2019
4288 | BaLa2Mo4O16Eu0.5 | BaLa2Mo4O16 | Eu | 3 | 0.5 | [9 empty] | 430 | [7 empty] | https://doi.org/10.1021/acsami.9b16065 | ACS |  |  | 0.987057762 | ACS Applied Materials & Interfaces | 1944-8244 | 2019
4289 | BaLaMgNbO6Eu0.3 | BaLaMgNbO6 | Eu | 3 | 0.3 | [9 empty] | 413 | [7 empty] | https://doi.org/10.1021/acsami.9b16065 | ACS |  |  | 1.130318915 | ACS Applied Materials & Interfaces | 1944-8244 | 2019
4290 | BaY2Mo4O16Eu0.5 | BaY2Mo4O16 | Eu | 3 | 0.5 | [9 empty] | 440 | [7 empty] | https://doi.org/10.1021/acsami.9b16065 | ACS |  |  | 0.992235075 | ACS Applied Materials & Interfaces | 1944-8244 | 2019
4291 | Bi2SrTa2O9Eu0.12 | Bi2SrTa2O9 | Eu | 3 | 0.12 | [9 empty] | 423 | [7 empty] | https://doi.org/10.1021/acsami.9b16065 | ACS |  |  | 1.246065635 | ACS Applied Materials & Interfaces | 1944-8244 | 2019
4292 | Bi4Ge3O12Eu0.09 | Bi4Ge3O12 | Eu | 3 | 0.09 | [9 empty] | 498 | [7 empty] | https://doi.org/10.1021/acsami.9b16065 | ACS |  |  | 1.234128796 | ACS Applied Materials & Interfaces | 1944-8244 | 2019
4293 | Bi4Si3O12Eu0.02 | Bi4Si3O12 | Eu | 3 | 0.02 | [9 empty] | 400 | [7 empty] | https://doi.org/10.1021/acsami.9b16065 | ACS |  |  | 1.245862126 | ACS Applied Materials & Interfaces | 1944-8244 | 2019
4294 | BiBa2V3O11Eu0.08 | BiBa2V3O11 | Eu | 3 | 0.08 | [9 empty] | 413 | [7 empty] | https://doi.org/10.1021/acsami.9b16065 | ACS |  |  | 1.376701643 | ACS Applied Materials & Interfaces | 1944-8244 | 2019
4295 | Ca0.8Zn0.2TiO3Eu0.075 | Ca0.8Zn0.2TiO3 | Eu | 3 | 0.075 | [9 empty] | 473 | [7 empty] | https://doi.org/10.1021/acsami.9b16065 | ACS |  |  | 1.011280218 | ACS Applied Materials & Interfaces | 1944-8244 | 2019
4296 | Ca12Al14O32Cl2Eu0.0217 | Ca12Al14O32Cl2 | Eu | 3 | 0.0217 | [9 empty] | 490 | [7 empty] | https://doi.org/10.1021/acsami.9b16065 | ACS |  |  | 2.047702392 | ACS Applied Materials & Interfaces | 1944-8244 | 2019
4297 | Ca2P2O7Eu0.04 | Ca2P2O7 | Eu | 3 | 0.04 | [9 empty] | 570 | [7 empty] | https://doi.org/10.1021/acsami.9b16065 | ACS |  |  | 1.072241766 | ACS Applied Materials & Interfaces | 1944-8244 | 2019
4298 | Ca2P2O7Eu0.01 | Ca2P2O7 | Eu | 3 | 0.01 | [9 empty] | 540 | [7 empty] | https://doi.org/10.1021/acsami.9b16065 | ACS |  |  | 1.055099007 | ACS Applied Materials & Interfaces | 1944-8244 | 2019
4299 | Ca2SiO4Eu0.03 | Ca2SiO4 | Eu | 3 | 0.03 | [9 empty] | 575 | [7 empty] | https://doi.org/10.1021/acsami.9b16065 | ACS |  |  | 1.254207807 | ACS Applied Materials & Interfaces | 1944-8244 | 2019
4300 | Ca3B2N4Eu0.02 | Ca3B2N4 | Eu | 3 | 0.02 | [9 empty] | 330 | [7 empty] | https://doi.org/10.1021/acsami.9b16065 | ACS |  |  | 1.331188076 | ACS Applied Materials & Interfaces | 1944-8244 | 2019
4301 | Ca3Gd7Si5PO26Eu0.15 | Ca3Gd7Si5PO26 | Eu | 3 | 0.15 | [9 empty] | 473 | [7 empty] | https://doi.org/10.1021/acsami.9b16065 | ACS |  |  | 4.154764633 | ACS Applied Materials & Interfaces | 1944-8244 | 2019
4302 | Ca3LuAl3B4O15Eu0.3 | Ca3LuAl3B4O15 | Eu | 3 | 0.3 | [9 empty] | 475 | [7 empty] | https://doi.org/10.1021/acsami.9b16065 | ACS |  |  | 1.111530329 | ACS Applied Materials & Interfaces | 1944-8244 | 2019
4303 | Ca3Sr3V4O16Eu0.2667 | Ca3Sr3V4O16 | Eu | 3 | 0.2667 | [9 empty] | 473 | [7 empty] | https://doi.org/10.1021/acsami.9b16065 | ACS |  |  | 1.318616529 | ACS Applied Materials & Interfaces | 1944-8244 | 2019
4304 | Ca4LaV3O13Eu0.2 | Ca4LaV3O13 | Eu | 3 | 0.2 | [9 empty] | 423 | [7 empty] | https://doi.org/10.1021/acsami.9b16065 | ACS |  |  | 1.014779387 | ACS Applied Materials & Interfaces | 1944-8244 | 2019
4305 | Ca9AlP7O28Eu0.01 | Ca9AlP7O28 | Eu | 3 | 0.01 | [9 empty] | 440 | [7 empty] | https://doi.org/10.1021/acsami.9b16065 | ACS |  |  | 1.325064203 | ACS Applied Materials & Interfaces | 1944-8244 | 2019
4306 | Ca9LaP7O28Eu0.6 | Ca9LaP7O28 | Eu | 3 | 0.6 | [9 empty] | 470 | [7 empty] | https://doi.org/10.1021/acsami.9b16065 | ACS |  |  | 1.661210859 | ACS Applied Materials & Interfaces | 1944-8244 | 2019
4307 | Ca9LaV7O28Eu1 | Ca9LaV7O28 | Eu | 3 | 1 | [9 empty] | 540 | [7 empty] | https://doi.org/10.1021/acsami.9b16065 | ACS |  |  | 2.441926118 | ACS Applied Materials & Interfaces | 1944-8244 | 2019
4308 | Ca9LaV7O28Eu0.45 | Ca9LaV7O28 | Eu | 3 | 0.45 | [9 empty] | 540 | [7 empty] | https://doi.org/10.1021/acsami.9b16065 | ACS |  |  | 1.872774333 | ACS Applied Materials & Interfaces | 1944-8244 | 2019
4309 | Ca9LaV7O28Eu0.85 | Ca9LaV7O28 | Eu | 3 | 0.85 | [9 empty] | 540 | [7 empty] | https://doi.org/10.1021/acsami.9b16065 | ACS |  |  | 2.282475525 | ACS Applied Materials & Interfaces | 1944-8244 | 2019
4310 | Ca9LaV7O28Eu0.25 | Ca9LaV7O28 | Eu | 3 | 0.25 | [9 empty] | 540 | [7 empty] | https://doi.org/10.1021/acsami.9b16065 | ACS |  |  | 1.764582832 | ACS Applied Materials & Interfaces | 1944-8244 | 2019
4311 | Ca9LaV7O28Eu0.75 | Ca9LaV7O28 | Eu | 3 | 0.75 | [9 empty] | 540 | [7 empty] | https://doi.org/10.1021/acsami.9b16065 | ACS |  |  | 2.198356556 | ACS Applied Materials & Interfaces | 1944-8244 | 2019
4312 | CaAl2Si2O8Eu0.05 | CaAl2Si2O8 | Eu | 3 | 0.05 | [9 empty] | 465 | [7 empty] | https://doi.org/10.1021/acsami.9b16065 | ACS |  |  | 1.009411063 | ACS Applied Materials & Interfaces | 1944-8244 | 2019
4313 | LaBO3Eu0.03 | LaBO3 | Eu | 3 | 0.03 | [9 empty] | 750 | [7 empty] | https://doi.org/10.1021/acsami.9b16065 | ACS |  |  | 1.473328312 | ACS Applied Materials & Interfaces | 1944-8244 | 2019
4314 | LaNa2Mg2V3O12Eu0.7 | LaNa2Mg2V3O12 | Eu | 3 | 0.7 | [9 empty] | 450 | [7 empty] | https://doi.org/10.1021/acsami.9b16065 | ACS |  |  | 1.240572948 | ACS Applied Materials & Interfaces | 1944-8244 | 2019
4315 | LaNa2Mg2V3O12Eu1 | LaNa2Mg2V3O12 | Eu | 3 | 1 | [9 empty] | 420 | [7 empty] | https://doi.org/10.1021/acsami.9b16065 | ACS |  |  | 1.439546969 | ACS Applied Materials & Interfaces | 1944-8244 | 2019
4316 | LaOClEu0.05 | LaOCl | Eu | 3 | 0.05 | [9 empty] | 540 | [7 empty] | https://doi.org/10.1021/acsami.9b16065 | ACS |  |  | 1.828513445 | ACS Applied Materials & Interfaces | 1944-8244 | 2019
4317 | LaYO3Eu0.02 | LaYO3 | Eu | 3 | 0.02 | [9 empty] | 560 | [7 empty] | https://doi.org/10.1021/acsami.9b16065 | ACS |  |  | 1.00295306 | ACS Applied Materials & Interfaces | 1944-8244 | 2019
4318 | Li2Mg2W3O12Eu0.06 | Li2Mg2W3O12 | Eu | 3 | 0.06 | [9 empty] | 525 | [7 empty] | https://doi.org/10.1021/acsami.9b16065 | ACS |  |  | 1.189864754 | ACS Applied Materials & Interfaces | 1944-8244 | 2019
4319 | Li2SiN2Eu0.01 | Li2SiN2 | Eu | 3 | 0.01 | [9 empty] | 335 | [7 empty] | https://doi.org/10.1021/acsami.9b16065 | ACS |  |  | 1.452526644 | ACS Applied Materials & Interfaces | 1944-8244 | 2019
4320 | Li3Ba2Gd3Mo8O32Eu0.8 | Li3Ba2Gd3Mo8O32 | Eu | 3 | 0.8 | [9 empty] | 493 | [7 empty] | https://doi.org/10.1021/acsami.9b16065 | ACS |  |  | 1.334253374 | ACS Applied Materials & Interfaces | 1944-8244 | 2019
4321 | Li3Ba2La3Mo8O32Eu0.2 | Li3Ba2La3Mo8O32 | Eu | 3 | 0.2 | [9 empty] | 520 | [7 empty] | https://doi.org/10.1021/acsami.9b16065 | ACS |  |  | 1.311623557 | ACS Applied Materials & Interfaces | 1944-8244 | 2019
4322 | Li3Ba2Y3W8O32Eu0.5 | Li3Ba2Y3W8O32 | Eu | 3 | 0.5 | [9 empty] | 575 | [7 empty] | https://doi.org/10.1021/acsami.9b16065 | ACS |  |  | 1.132624652 | ACS Applied Materials & Interfaces | 1944-8244 | 2019
4323 | Li3Gd3Te2O12Eu0.15 | Li3Gd3Te2O12 | Eu | 3 | 0.15 | [9 empty] | 555 | [7 empty] | https://doi.org/10.1021/acsami.9b16065 | ACS |  |  | 1.039442961 | ACS Applied Materials & Interfaces | 1944-8244 | 2019
4324 | LiGdW2O8Eu0.8 | LiGdW2O8 | Eu | 3 | 0.8 | [9 empty] | 490 | [7 empty] | https://doi.org/10.1021/acsami.9b16065 | ACS |  |  | 1.085799842 | ACS Applied Materials & Interfaces | 1944-8244 | 2019
4325 | Lu2MoO6Eu0.005 | Lu2MoO6 | Eu | 3 | 0.005 | [9 empty] | 353 | [7 empty] | https://doi.org/10.1021/acsami.9b16065 | ACS |  |  | 1.134680741 | ACS Applied Materials & Interfaces | 1944-8244 | 2019
4326 | Lu2O3Eu0.05 | Lu2O3 | Eu | 3 | 0.05 | [9 empty] | 575 | [7 empty] | https://doi.org/10.1021/acsami.9b16065 | ACS |  |  | 1.500358732 | ACS Applied Materials & Interfaces | 1944-8244 | 2019
4327 | Lu2WO6Eu0.15 | Lu2WO6 | Eu | 3 | 0.15 | [9 empty] | 475 | [7 empty] | https://doi.org/10.1021/acsami.9b16065 | ACS |  |  | 1.118243888 | ACS Applied Materials & Interfaces | 1944-8244 | 2019
4328 | Mg0.1Zn0.9MoO4Eu0.0555 | Mg0.1Zn0.9MoO4 | Eu | 3 | 0.0555 | [9 empty] | 387 | [7 empty] | https://doi.org/10.1021/acsami.9b16065 | ACS |  |  | 0.998182335 | ACS Applied Materials & Interfaces | 1944-8244 | 2019
4329 | Mg2Al4Si5O18Eu0.035 | Mg2Al4Si5O18 | Eu | 3 | 0.035 | [9 empty] | 473 | [7 empty] | https://doi.org/10.1021/acsami.9b16065 | ACS |  |  | 1.285167237 | ACS Applied Materials & Interfaces | 1944-8244 | 2019
4330 | Mg2Y8Si6O26Eu0.01 | Mg2Y8Si6O26 | Eu | 3 | 0.01 | [9 empty] | 473 | [7 empty] | https://doi.org/10.1021/acsami.9b16065 | ACS |  |  | 2.803880257 | ACS Applied Materials & Interfaces | 1944-8244 | 2019
4331 | MgY4Si3O13Eu0.05 | MgY4Si3O13 | Eu | 3 | 0.05 | [9 empty] | 403 | [7 empty] | https://doi.org/10.1021/acsami.9b16065 | ACS |  |  | 1.046866662 | ACS Applied Materials & Interfaces | 1944-8244 | 2019
4332 | Na2GdPMoO8Eu0.5 | Na2GdPMoO8 | Eu | 3 | 0.5 | [9 empty] | 460 | [7 empty] | https://doi.org/10.1021/acsami.9b16065 | ACS |  |  | 1.582592404 | ACS Applied Materials & Interfaces | 1944-8244 | 2019
4333 | Na2La2Ti3O10Eu0.5 | Na2La2Ti3O10 | Eu | 3 | 0.5 | [9 empty] | 423 | [7 empty] | https://doi.org/10.1021/acsami.9b16065 | ACS |  |  | 1.450600587 | ACS Applied Materials & Interfaces | 1944-8244 | 2019
4334 | Na2MgSiO4Eu0.05 | Na2MgSiO4 | Eu | 3 | 0.05 | [9 empty] | 360 | [7 empty] | https://doi.org/10.1021/acsami.9b16065 | ACS |  |  | 1.084252613 | ACS Applied Materials & Interfaces | 1944-8244 | 2019
4335 | Na3Sc2P3O12Eu0.35 | Na3Sc2P3O12 | Eu | 3 | 0.35 | [9 empty] | 546 | [7 empty] | https://doi.org/10.1021/acsami.9b16065 | ACS |  |  | 1.14294556 | ACS Applied Materials & Interfaces | 1944-8244 | 2019
4336 | Na4Ca4Si6O18Eu0.025 | Na4Ca4Si6O18 | Eu | 3 | 0.025 | [9 empty] | 663 | [7 empty] | https://doi.org/10.1021/acsami.9b16065 | ACS |  |  | 1.240296556 | ACS Applied Materials & Interfaces | 1944-8244 | 2019
4337 | NaBaYB2O6Eu0.7 | NaBaYB2O6 | Eu | 3 | 0.7 | [9 empty] | 473 | [7 empty] | https://doi.org/10.1021/acsami.9b16065 | ACS |  |  | 1.169929032 | ACS Applied Materials & Interfaces | 1944-8244 | 2019
4338 | NaBiF4Eu0.4 | NaBiF4 | Eu | 3 | 0.4 | [9 empty] | 470 | [7 empty] | https://doi.org/10.1021/acsami.9b16065 | ACS |  |  | 1.09763507 | ACS Applied Materials & Interfaces | 1944-8244 | 2019
4339 | NaCaGaSi2O7Eu0.1 | NaCaGaSi2O7 | Eu | 3 | 0.1 | [9 empty] | 550 | [7 empty] | https://doi.org/10.1021/acsami.9b16065 | ACS |  |  | 0.990811732 | ACS Applied Materials & Interfaces | 1944-8244 | 2019
4340 | NaLa9Ge6O26Eu0.07 | NaLa9Ge6O26 | Eu | 3 | 0.07 | [9 empty] | 375 | [7 empty] | https://doi.org/10.1021/acsami.9b16065 | ACS |  |  | 3.908865831 | ACS Applied Materials & Interfaces | 1944-8244 | 2019
4341 | NaLaMo2O8Eu0.05 | NaLaMo2O8 | Eu | 3 | 0.05 | [9 empty] | 481 | [7 empty] | https://doi.org/10.1021/acsami.9b16065 | ACS |  |  | 1.034672333 | ACS Applied Materials & Interfaces | 1944-8244 | 2019
4342 | NaLaW2O8Eu0.05 | NaLaW2O8 | Eu | 3 | 0.05 | [9 empty] | 428 | [7 empty] | https://doi.org/10.1021/acsami.9b16065 | ACS |  |  | 1.007195328 | ACS Applied Materials & Interfaces | 1944-8244 | 2019
4343 | NaYW2O8Eu0.15 | NaYW2O8 | Eu | 3 | 0.15 | [9 empty] | 420 | [7 empty] | https://doi.org/10.1021/acsami.9b16065 | ACS |  |  | 1.003815047 | ACS Applied Materials & Interfaces | 1944-8244 | 2019
4344 | NaYW2O8Eu0.01 | NaYW2O8 | Eu | 3 | 0.01 | [9 empty] | 450 | [7 empty] | https://doi.org/10.1021/acsami.9b16065 | ACS |  |  | 1.003471972 | ACS Applied Materials & Interfaces | 1944-8244 | 2019
4345 | RbZnPO4Eu0.05 | RbZnPO4 | Eu | 3 | 0.05 | [9 empty] | 380 | [7 empty] | https://doi.org/10.1021/acsami.9b16065 | ACS |  |  | 1.132312773 | ACS Applied Materials & Interfaces | 1944-8244 | 2019
4346 | CaLa4Si3O13Eu0.0625 | CaLa4Si3O13 | Eu | 3 | 0.0625 | [9 empty] | 514 | [7 empty] | https://doi.org/10.1021/acsami.9b16065 | ACS |  |  | 1.209095154 | ACS Applied Materials & Interfaces | 1944-8244 | 2019
4347 | CaLaB7O13Eu0.35 | CaLaB7O13 | Eu | 3 | 0.35 | [9 empty] | 640 | [7 empty] | https://doi.org/10.1021/acsami.9b16065 | ACS |  |  | 1.107744396 | ACS Applied Materials & Interfaces | 1944-8244 | 2019
4348 | CaTiO3Eu0.12 | CaTiO3 | Eu | 3 | 0.12 | [9 empty] | 473 | [7 empty] | https://doi.org/10.1021/acsami.9b16065 | ACS |  |  | 0.999351958 | ACS Applied Materials & Interfaces | 1944-8244 | 2019
4349 | CaY2Mo4O16Eu1 | CaY2Mo4O16 | Eu | 3 | 1 | [9 empty] | 510 | [7 empty] | https://doi.org/10.1021/acsami.9b16065 | ACS |  |  | 1.106323532 | ACS Applied Materials & Interfaces | 1944-8244 | 2019
4350 | Gd2MoO6Eu0.2 | Gd2MoO6 | Eu | 3 | 0.2 | [9 empty] | 438 | [7 empty] | https://doi.org/10.1021/acsami.9b16065 | ACS |  |  | 1.075248062 | ACS Applied Materials & Interfaces | 1944-8244 | 2019
4351 | Gd2O3Eu0.03 | Gd2O3 | Eu | 3 | 0.03 | [9 empty] | 650 | [7 empty] | https://doi.org/10.1021/acsami.9b16065 | ACS |  |  | 1.386214904 | ACS Applied Materials & Interfaces | 1944-8244 | 2019
4352 | GdAlO3Eu0.04 | GdAlO3 | Eu | 3 | 0.04 | [9 empty] | 470 | [7 empty] | https://doi.org/10.1021/acsami.9b16065 | ACS |  |  | 0.98786619 | ACS Applied Materials & Interfaces | 1944-8244 | 2019
4353 | GdAlO3Eu0.02 | GdAlO3 | Eu | 3 | 0.02 | [9 empty] | 600 | [7 empty] | https://doi.org/10.1021/acsami.9b16065 | ACS |  |  | 1.055799377 | ACS Applied Materials & Interfaces | 1944-8244 | 2019
4354 | GdBiW2O9Eu0.4 | GdBiW2O9 | Eu | 3 | 0.4 | [9 empty] | 453 | [7 empty] | https://doi.org/10.1021/acsami.9b16065 | ACS |  |  | 1.208683309 | ACS Applied Materials & Interfaces | 1944-8244 | 2019
4355 | K2BaW2O8Eu0.18 | K2BaW2O8 | Eu | 3 | 0.18 | [9 empty] | 470 | [7 empty] | https://doi.org/10.1021/acsami.9b16065 | ACS |  |  | 1.249966073 | ACS Applied Materials & Interfaces | 1944-8244 | 2019
4356 | K2BiPMoO8Eu0.5 | K2BiPMoO8 | Eu | 3 | 0.5 | [9 empty] | 525 | [7 empty] | https://doi.org/10.1021/acsami.9b16065 | ACS |  |  | 1.9075506 | ACS Applied Materials & Interfaces | 1944-8244 | 2019
4357 | K2BiPMoO8Eu0.01 | K2BiPMoO8 | Eu | 3 | 0.01 | [9 empty] | 500 | [7 empty] | https://doi.org/10.1021/acsami.9b16065 | ACS |  |  | 1.760647841 | ACS Applied Materials & Interfaces | 1944-8244 | 2019
4358 | K4CaSi3O9Eu0.3 | K4CaSi3O9 | Eu | 3 | 0.3 | [9 empty] | 520 | [7 empty] | https://doi.org/10.1021/acsami.9b16065 | ACS |  |  | 1.06916108 | ACS Applied Materials & Interfaces | 1944-8244 | 2019
4359 | KCaYP2O8Eu0.07 | KCaYP2O8 | Eu | 3 | 0.07 | [9 empty] | 495 | [7 empty] | https://doi.org/10.1021/acsami.9b16065 | ACS |  |  | 1.037712719 | ACS Applied Materials & Interfaces | 1944-8244 | 2019
4360 | KGdTiO4Eu0.3 | KGdTiO4 | Eu | 3 | 0.3 | [9 empty] | 550 | [7 empty] | https://doi.org/10.1021/acsami.9b16065 | ACS |  |  | 1.00916116 | ACS Applied Materials & Interfaces | 1944-8244 | 2019
4361 | KYP2O7Eu0.03 | KYP2O7 | Eu | 3 | 0.03 | [9 empty] | 673 | [7 empty] | https://doi.org/10.1021/acsami.9b16065 | ACS |  |  | 1.257844102 | ACS Applied Materials & Interfaces | 1944-8244 | 2019
4362 | KYW2O8Eu0.2 | KYW2O8 | Eu | 3 | 0.2 | [9 empty] | 633 | [7 empty] | https://doi.org/10.1021/acsami.9b16065 | ACS |  |  | 1.019651433 | ACS Applied Materials & Interfaces | 1944-8244 | 2019
4363 | La2CaB10O19Eu0.01 | La2CaB10O19 | Eu | 3 | 0.01 | [9 empty] | 550 | [7 empty] | https://doi.org/10.1021/acsami.9b16065 | ACS |  |  | 1.229629762 | ACS Applied Materials & Interfaces | 1944-8244 | 2019
4364 | La2Zr3Mo9O36Eu0.4 | La2Zr3Mo9O36 | Eu | 3 | 0.4 | [9 empty] | 560 | [7 empty] | https://doi.org/10.1021/acsami.9b16065 | ACS |  |  | 1.251890342 | ACS Applied Materials & Interfaces | 1944-8244 | 2019
4365 | La3GaGe5O16Eu0.0167 | La3GaGe5O16 | Eu | 3 | 0.0167 | [9 empty] | 550 | [7 empty] | https://doi.org/10.1021/acsami.9b16065 | ACS |  |  | 1.032238559 | ACS Applied Materials & Interfaces | 1944-8244 | 2019
4366 | LaAlO3Eu0.02 | LaAlO3 | Eu | 3 | 0.02 | [9 empty] | 420 | [7 empty] | https://doi.org/10.1021/acsami.9b16065 | ACS |  |  | 0.966743556 | ACS Applied Materials & Interfaces | 1944-8244 | 2019
4367 | Sr2LaSbO6Eu0.2 | Sr2LaSbO6 | Eu | 3 | 0.2 | [9 empty] | 500 | [7 empty] | https://doi.org/10.1021/acsami.9b16065 | ACS |  |  | 1.046922977 | ACS Applied Materials & Interfaces | 1944-8244 | 2019
4368 | Sr2Mg3P4O15Eu0.2 | Sr2Mg3P4O15 | Eu | 3 | 0.2 | [9 empty] | 475 | [7 empty] | https://doi.org/10.1021/acsami.9b16065 | ACS |  |  | 1.000570382 | ACS Applied Materials & Interfaces | 1944-8244 | 2019
4369 | Sr2SnO4Eu0.02 | Sr2SnO4 | Eu | 3 | 0.02 | [9 empty] | 430 | [7 empty] | https://doi.org/10.1021/acsami.9b16065 | ACS |  |  | 0.995622427 | ACS Applied Materials & Interfaces | 1944-8244 | 2019
4370 | Sr3B2N4Eu0.02 | Sr3B2N4 | Eu | 3 | 0.02 | [9 empty] | 358 | [7 empty] | https://doi.org/10.1021/acsami.9b16065 | ACS |  |  | 1.24088083 | ACS Applied Materials & Interfaces | 1944-8244 | 2019
4371 | Sr3Sn2O7Eu0.0667 | Sr3Sn2O7 | Eu | 3 | 0.0667 | [9 empty] | 434 | [7 empty] | https://doi.org/10.1021/acsami.9b16065 | ACS |  |  | 1.12947122 | ACS Applied Materials & Interfaces | 1944-8244 | 2019
4372 | Sr3TbB3O9Eu0.02 | Sr3TbB3O9 | Eu | 3 | 0.02 | [9 empty] | 473 | [7 empty] | https://doi.org/10.1021/acsami.9b16065 | ACS |  |  | 1.28081162 | ACS Applied Materials & Interfaces | 1944-8244 | 2019
4373 | Sr3YP3O12Eu0.02 | Sr3YP3O12 | Eu | 3 | 0.02 | [9 empty] | 550 | [7 empty] | https://doi.org/10.1021/acsami.9b16065 | ACS |  |  | 1.059375707 | ACS Applied Materials & Interfaces | 1944-8244 | 2019
4374 | Sr7ZrP6O24Eu0.02 | Sr7ZrP6O24 | Eu | 3 | 0.02 | [9 empty] | 525 | [7 empty] | https://doi.org/10.1021/acsami.9b16065 | ACS |  |  | 2.59188346 | ACS Applied Materials & Interfaces | 1944-8244 | 2019
4375 | SrBi2TeO7Eu0.3 | SrBi2TeO7 | Eu | 3 | 0.3 | [9 empty] | 403 | [7 empty] | https://doi.org/10.1021/acsami.9b16065 | ACS |  |  | 1.023035888 | ACS Applied Materials & Interfaces | 1944-8244 | 2019
4376 | Tb2Mo3O12Eu0.4 | Tb2Mo3O12 | Eu | 3 | 0.4 | [9 empty] | 625 | [7 empty] | https://doi.org/10.1021/acsami.9b16065 | ACS |  |  | 1.429147658 | ACS Applied Materials & Interfaces | 1944-8244 | 2019
4377 | Y10W2O21Eu0.05 | Y10W2O21 | Eu | 3 | 0.05 | [9 empty] | 403 | [7 empty] | https://doi.org/10.1021/acsami.9b16065 | ACS |  |  | 5.241802881 | ACS Applied Materials & Interfaces | 1944-8244 | 2019
4378 | Y2GeO5Eu0.02 | Y2GeO5 | Eu | 3 | 0.02 | [9 empty] | 630 | [7 empty] | https://doi.org/10.1021/acsami.9b16065 | ACS |  |  | 1.103491173 | ACS Applied Materials & Interfaces | 1944-8244 | 2019
4379 | Y2Mo4O15Eu0.75 | Y2Mo4O15 | Eu | 3 | 0.75 | [9 empty] | 515 | [7 empty] | https://doi.org/10.1021/acsami.9b16065 | ACS |  |  | 1.241756995 | ACS Applied Materials & Interfaces | 1944-8244 | 2019
4380 | Y2Mo4O15Eu0.1 | Y2Mo4O15 | Eu | 3 | 0.1 | [9 empty] | 470 | [7 empty] | https://doi.org/10.1021/acsami.9b16065 | ACS |  |  | 1.080180828 | ACS Applied Materials & Interfaces | 1944-8244 | 2019
4381 | Y2Mo4O15Eu0.01 | Y2Mo4O15 | Eu | 3 | 0.01 | [9 empty] | 440 | [7 empty] | https://doi.org/10.1021/acsami.9b16065 | ACS |  |  | 1.085961514 | ACS Applied Materials & Interfaces | 1944-8244 | 2019
4382 | Y2MoO6Eu0.2 | Y2MoO6 | Eu | 3 | 0.2 | [9 empty] | 380 | [7 empty] | https://doi.org/10.1021/acsami.9b16065 | ACS |  |  | 1.000479972 | ACS Applied Materials & Interfaces | 1944-8244 | 2019
4383 | Y2O3Eu0.04 | Y2O3 | Eu | 3 | 0.04 | [9 empty] | 660 | [7 empty] | https://doi.org/10.1021/acsami.9b16065 | ACS |  |  | 1.195319257 | ACS Applied Materials & Interfaces | 1944-8244 | 2019
4384 | Y2O3Eu0.005 | Y2O3 | Eu | 3 | 0.005 | [9 empty] | 810 | [7 empty] | https://doi.org/10.1021/acsami.9b16065 | ACS |  |  | 1.414040288 | ACS Applied Materials & Interfaces | 1944-8244 | 2019
4385 | Y2Ti2O7Eu0.225 | Y2Ti2O7 | Eu | 3 | 0.225 | [9 empty] | 650 | [7 empty] | https://doi.org/10.1021/acsami.9b16065 | ACS |  |  | 1.125358399 | ACS Applied Materials & Interfaces | 1944-8244 | 2019
4386 | Y6WO12Eu0.03 | Y6WO12 | Eu | 3 | 0.03 | [9 empty] | 375 | [7 empty] | https://doi.org/10.1021/acsami.9b16065 | ACS |  |  | 1.111833144 | ACS Applied Materials & Interfaces | 1944-8244 | 2019
4387 | YNbO4Eu0.01 | YNbO4 | Eu | 3 | 0.01 | [9 empty] | 550 | [7 empty] | https://doi.org/10.1021/acsami.9b16065 | ACS |  |  | 0.969773965 | ACS Applied Materials & Interfaces | 1944-8244 | 2019
4388 | NaIn0.99P2O7Cr0.01 | NaIn0.99P2O7 | Cr | 3 | 0.01 |  |  |  | 298 | 870 | [5 empty] | 460 |  |  |  | 4.685921 | 48520 | 870 | https://doi.org/10.1016/j.jlumin.2022.118909 | ESV |  |  | 1.033485006 | Journal of Luminescence | 0022-2313 | 2022
4389 | NaIn0.98P2O7Cr0.02 | NaIn0.98P2O7 | Cr | 3 | 0.02 |  |  |  | 298 | 870 | [5 empty] | 460 |  |  |  | 4.666143 | 46360 | 870 | https://doi.org/10.1016/j.jlumin.2022.118909 | ESV |  |  | 1.022055401 | Journal of Luminescence | 0022-2313 | 2022
4390 | NaIn0.96P2O7Cr0.04 | NaIn0.96P2O7 | Cr | 3 | 0.04 |  |  |  | 298 | 870 |  |  |  |  | 362 | 460 | 710 | 480 |  | 4.619511 | 41640 | 870 | https://doi.org/10.1016/j.jlumin.2022.118909 | ESV |  |  | 1.03425002 | Journal of Luminescence | 0022-2313 | 2022
4391 | NaIn0.94P2O7Cr0.06 | NaIn0.94P2O7 | Cr | 3 | 0.06 |  |  |  | 298 | 870 | [5 empty] | 460 |  |  |  | 4.585912 | 38540 | 870 | https://doi.org/10.1016/j.jlumin.2022.118909 | ESV |  |  | 1.0204558 | Journal of Luminescence | 0022-2313 | 2022
4392 | NaIn0.92P2O7Cr0.08 | NaIn0.92P2O7 | Cr | 3 | 0.08 |  |  |  | 298 | 870 | [5 empty] | 460 |  |  |  | 4.558589 | 36190 | 870 | https://doi.org/10.1016/j.jlumin.2022.118909 | ESV |  |  | 1.022301068 | Journal of Luminescence | 0022-2313 | 2022
4393 | NaIn0.9P2O7Cr0.1 | NaIn0.9P2O7 | Cr | 3 | 0.1 |  |  |  | 298 | 870 | [5 empty] | 460 |  |  |  | 4.536811 | 34420 | 870 | https://doi.org/10.1016/j.jlumin.2022.118909 | ESV |  |  | 1.069926738 | Journal of Luminescence | 0022-2313 | 2022